## processed_dataset
La(wt%) | Al(wt%) | Fe(wt%) | Zr(wt%) | Ca(wt%) | Mg(wt%) | Surface area(m2/g) | Pore Volume(cm3/g) | Pore size （nm） | Solution pH | Temperature(K) | Background type | Equilibrium concentration (Ce,mg/L) | Adsorption capacities (qe, mg P g-1)
25.63 |  | 14.45 |  |  |  | 71.31 | 7.61 | 0.261 | 7 | 296 |  | 5 | 48.29964
25.63 |  | 14.45 |  |  |  | 71.31 | 7.61 | 0.261 | 7 | 296 |  | 10 | 81.15653
25.63 |  | 14.45 |  |  |  | 71.31 | 7.61 | 0.261 | 7 | 296 |  | 15 | 104.9561
25.63 |  | 14.45 |  |  |  | 71.31 | 7.61 | 0.261 | 7 | 296 |  | 20 | 122.9898
25.63 |  | 14.45 |  |  |  | 71.31 | 7.61 | 0.261 | 7 | 296 |  | 25 | 137.1266
25.63 |  | 14.45 |  |  |  | 71.31 | 7.61 | 0.261 | 7 | 296 |  | 30 | 148.5063
1 | [5 empty] | 4.76 | 0.032 | 4.714 | 3 | 298 |  | 5 | 88.08068
1 | [5 empty] | 4.76 | 0.032 | 4.714 | 3 | 298 |  | 10 | 121.4067
1 | [5 empty] | 4.76 | 0.032 | 4.714 | 3 | 298 |  | 15 | 138.9282
1 | [5 empty] | 4.76 | 0.032 | 4.714 | 3 | 298 |  | 20 | 149.733
1 | [5 empty] | 4.76 | 0.032 | 4.714 | 3 | 298 |  | 25 | 157.0621
1 | [5 empty] | 4.76 | 0.032 | 4.714 | 3 | 298 |  | 30 | 162.3602
1 | [5 empty] | 1.69 | 0.018 | 4.544 | 3 | 298 |  | 5 | 3.891139
1 | [5 empty] | 1.69 | 0.018 | 4.544 | 3 | 298 |  | 10 | 7.431756
1 | [5 empty] | 1.69 | 0.018 | 4.544 | 3 | 298 |  | 15 | 10.66717
1 | [5 empty] | 1.69 | 0.018 | 4.544 | 3 | 298 |  | 20 | 13.63523
1 | [5 empty] | 1.69 | 0.018 | 4.544 | 3 | 298 |  | 25 | 16.36774
1 | [5 empty] | 1.69 | 0.018 | 4.544 | 3 | 298 |  | 30 | 18.89167
36.86 | [5 empty] | 50.6 | 0.236 | 16.86 | 7 | 298 |  | 5 | 72.33133
36.86 | [5 empty] | 50.6 | 0.236 | 16.86 | 7 | 298 |  | 10 | 73.68004
36.86 | [5 empty] | 50.6 | 0.236 | 16.86 | 7 | 298 |  | 15 | 74.14085
36.86 | [5 empty] | 50.6 | 0.236 | 16.86 | 7 | 298 |  | 20 | 74.37343
36.86 | [5 empty] | 50.6 | 0.236 | 16.86 | 7 | 298 |  | 25 | 74.51368
36.86 | [5 empty] | 50.6 | 0.236 | 16.86 | 7 | 298 |  | 30 | 74.60747
√ | [5 empty] | 46.19 | 0.07 | 5.86 | 5.4 | 296 |  | 5 | 44.48368
√ | [5 empty] | 46.19 | 0.07 | 5.86 | 5.4 | 296 |  | 10 | 60.37071
√ | [5 empty] | 46.19 | 0.07 | 5.86 | 5.4 | 296 |  | 15 | 68.52892
√ | [5 empty] | 46.19 | 0.07 | 5.86 | 5.4 | 296 |  | 20 | 73.49478
√ | [5 empty] | 46.19 | 0.07 | 5.86 | 5.4 | 296 |  | 25 | 76.83545
√ | [5 empty] | 46.19 | 0.07 | 5.86 | 5.4 | 296 |  | 30 | 79.2365625
|  |  |  | 17.15 |  | 5.09 | 0.04 | 25.59 | 10 | 298 |  | 5 | 65.30508
|  |  |  | 17.15 |  | 5.09 | 0.04 | 25.59 | 10 | 298 |  | 10 | 71.13589
|  |  |  | 17.15 |  | 5.09 | 0.04 | 25.59 | 10 | 298 |  | 15 | 73.31798
|  |  |  | 17.15 |  | 5.09 | 0.04 | 25.59 | 10 | 298 |  | 20 | 74.46
|  |  |  | 17.15 |  | 5.09 | 0.04 | 25.59 | 10 | 298 |  | 25 | 75.16245
|  |  |  | 17.15 |  | 5.09 | 0.04 | 25.59 | 10 | 298 |  | 30 | 75.63816
25.31 | 2.22 | 3.31 |  | 19.07 | 5.66 | 1.252 | 0.143906288 | 14000 |  | 298 |  | 5 | 4766.351
25.31 | 2.22 | 3.31 |  | 19.07 | 5.66 | 1.252 | 0.143906288 | 14000 |  | 298 |  | 10 | 5696.734
25.31 | 2.22 | 3.31 |  | 19.07 | 5.66 | 1.252 | 0.143906288 | 14000 |  | 298 |  | 15 | 6093.194
25.31 | 2.22 | 3.31 |  | 19.07 | 5.66 | 1.252 | 0.143906288 | 14000 |  | 298 |  | 20 | 6312.863
25.31 | 2.22 | 3.31 |  | 19.07 | 5.66 | 1.252 | 0.143906288 | 14000 |  | 298 |  | 25 | 6452.436
25.31 | 2.22 | 3.31 |  | 19.07 | 5.66 | 1.252 | 0.143906288 | 14000 |  | 298 |  | 30 | 6548.964
| 2.79 | 3.59 |  | 29.75 | 10.45 | 1.132 | 0.143829008 | 16900 |  | 298 |  | 5 | 14.30496
| 2.79 | 3.59 |  | 29.75 | 10.45 | 1.132 | 0.143829008 | 16900 |  | 298 |  | 10 | 14.31587
| 2.79 | 3.59 |  | 29.75 | 10.45 | 1.132 | 0.143829008 | 16900 |  | 298 |  | 15 | 14.31951
| 2.79 | 3.59 |  | 29.75 | 10.45 | 1.132 | 0.143829008 | 16900 |  | 298 |  | 20 | 14.32133
| 2.79 | 3.59 |  | 29.75 | 10.45 | 1.132 | 0.143829008 | 16900 |  | 298 |  | 25 | 14.32243
| 2.79 | 3.59 |  | 29.75 | 10.45 | 1.132 | 0.143829008 | 16900 |  | 298 |  | 30 | 14.32316
| 2.8 | 3.55 |  | 29.41 | 10.27 | 0.3513 | 0.1433262372 | 33800 |  | 298 |  | 5 | 690.6853
| 2.8 | 3.55 |  | 29.41 | 10.27 | 0.3513 | 0.1433262372 | 33800 |  | 298 |  | 10 | 713.1101
| 2.8 | 3.55 |  | 29.41 | 10.27 | 0.3513 | 0.1433262372 | 33800 |  | 298 |  | 15 | 720.9122
| 2.8 | 3.55 |  | 29.41 | 10.27 | 0.3513 | 0.1433262372 | 33800 |  | 298 |  | 20 | 724.8776
| 2.8 | 3.55 |  | 29.41 | 10.27 | 0.3513 | 0.1433262372 | 33800 |  | 298 |  | 25 | 727.2779
| 2.8 | 3.55 |  | 29.41 | 10.27 | 0.3513 | 0.1433262372 | 33800 |  | 298 |  | 30 | 728.8869
√ | [5 empty] | 47.8 | 0.1738832 | 11.5554 | 7 | 298 |  | 5 | 35.4096
√ | [5 empty] | 47.8 | 0.1738832 | 11.5554 | 7 | 298 |  | 10 | 42.96437
√ | [5 empty] | 47.8 | 0.1738832 | 11.5554 | 7 | 298 |  | 15 | 48.11028
√ | [5 empty] | 47.8 | 0.1738832 | 11.5554 | 7 | 298 |  | 20 | 52.13097
√ | [5 empty] | 47.8 | 0.1738832 | 11.5554 | 7 | 298 |  | 25 | 55.47965
√ | [5 empty] | 47.8 | 0.1738832 | 11.5554 | 7 | 298 |  | 30 | 58.37478
√ | [5 empty] | 3.48 | 0.14534112 | 23.6275 | 7 | 298 |  | 5 | 70.59547
√ | [5 empty] | 3.48 | 0.14534112 | 23.6275 | 7 | 298 |  | 10 | 74.91609
√ | [5 empty] | 3.48 | 0.14534112 | 23.6275 | 7 | 298 |  | 15 | 77.56506
√ | [5 empty] | 3.48 | 0.14534112 | 23.6275 | 7 | 298 |  | 20 | 79.50115
√ | [5 empty] | 3.48 | 0.14534112 | 23.6275 | 7 | 298 |  | 25 | 81.03611
√ | [5 empty] | 3.48 | 0.14534112 | 23.6275 | 7 | 298 |  | 30 | 82.31224
[6 empty] | 16.48 | 0.13 | 3.84 | 7 | 298 |  | 5 | 30.45988
[6 empty] | 16.48 | 0.13 | 3.84 | 7 | 298 |  | 10 | 32.45072
[6 empty] | 16.48 | 0.13 | 3.84 | 7 | 298 |  | 15 | 33.17345
[6 empty] | 16.48 | 0.13 | 3.84 | 7 | 298 |  | 20 | 33.54703
[6 empty] | 16.48 | 0.13 | 3.84 | 7 | 298 |  | 25 | 33.77524
[6 empty] | 16.48 | 0.13 | 3.84 | 7 | 298 |  | 30 | 33.92911
[6 empty] | 16.48 | 0.13 | 3.84 | 7 | 318 |  | 5 | 31.9441
[6 empty] | 16.48 | 0.13 | 3.84 | 7 | 318 |  | 10 | 33.99179
[6 empty] | 16.48 | 0.13 | 3.84 | 7 | 318 |  | 15 | 34.73397
[6 empty] | 16.48 | 0.13 | 3.84 | 7 | 318 |  | 20 | 35.11735
[6 empty] | 16.48 | 0.13 | 3.84 | 7 | 318 |  | 25 | 35.35147
[6 empty] | 16.48 | 0.13 | 3.84 | 7 | 318 |  | 30 | 35.50929
[6 empty] | 16.48 | 0.13 | 3.84 | 7 | 338 |  | 5 | 34.16105
[6 empty] | 16.48 | 0.13 | 3.84 | 7 | 338 |  | 10 | 36.05889
[6 empty] | 16.48 | 0.13 | 3.84 | 7 | 338 |  | 15 | 36.73925
[6 empty] | 16.48 | 0.13 | 3.84 | 7 | 338 |  | 20 | 37.08914
[6 empty] | 16.48 | 0.13 | 3.84 | 7 | 338 |  | 25 | 37.3023
[6 empty] | 16.48 | 0.13 | 3.84 | 7 | 338 |  | 30 | 37.44577
[6 empty] | 47.12 | 0.285 | 24.22 | 4 | 298 |  | 5 | 91.42356
[6 empty] | 47.12 | 0.285 | 24.22 | 4 | 298 |  | 10 | 104.5215
[6 empty] | 47.12 | 0.285 | 24.22 | 4 | 298 |  | 15 | 109.7633
[6 empty] | 47.12 | 0.285 | 24.22 | 4 | 298 |  | 20 | 112.5864
[6 empty] | 47.12 | 0.285 | 24.22 | 4 | 298 |  | 25 | 114.3511
[6 empty] | 47.12 | 0.285 | 24.22 | 4 | 298 |  | 30 | 115.5586
[6 empty] | 47.12 | 0.285 | 24.22 | 8 | 298 |  | 5 | 91.74971
[6 empty] | 47.12 | 0.285 | 24.22 | 8 | 298 |  | 10 | 100.008
[6 empty] | 47.12 | 0.285 | 24.22 | 8 | 298 |  | 15 | 103.1014
[6 empty] | 47.12 | 0.285 | 24.22 | 8 | 298 |  | 20 | 104.7209
[6 empty] | 47.12 | 0.285 | 24.22 | 8 | 298 |  | 25 | 105.7173
[6 empty] | 47.12 | 0.285 | 24.22 | 8 | 298 |  | 30 | 106.3922
21.65 | 14.83 |  |  |  |  | 61.3 | 0.26 | 16.88 | 6 | 298 |  | 5 | 45.99082
21.65 | 14.83 |  |  |  |  | 61.3 | 0.26 | 16.88 | 6 | 298 |  | 10 | 68.10179
21.65 | 14.83 |  |  |  |  | 61.3 | 0.26 | 16.88 | 6 | 298 |  | 15 | 81.09831
21.65 | 14.83 |  |  |  |  | 61.3 | 0.26 | 16.88 | 6 | 298 |  | 20 | 89.65299
21.65 | 14.83 |  |  |  |  | 61.3 | 0.26 | 16.88 | 6 | 298 |  | 25 | 95.71062
21.65 | 14.83 |  |  |  |  | 61.3 | 0.26 | 16.88 | 6 | 298 |  | 30 | 100.2253
√ | √ |  |  |  |  | 218.5 | 0.15 | 7.631302 | 5.5 | 303 |  | 5 | 13.91608
√ | √ |  |  |  |  | 218.5 | 0.15 | 7.631302 | 5.5 | 303 |  | 10 | 21.39785
√ | √ |  |  |  |  | 218.5 | 0.15 | 7.631302 | 5.5 | 303 |  | 15 | 26.06987
√ | √ |  |  |  |  | 218.5 | 0.15 | 7.631302 | 5.5 | 303 |  | 20 | 29.26471
√ | √ |  |  |  |  | 218.5 | 0.15 | 7.631302 | 5.5 | 303 |  | 25 | 31.5873
√ | √ |  |  |  |  | 218.5 | 0.15 | 7.631302 | 5.5 | 303 |  | 30 | 33.35196
√ | √ |  |  |  |  | 218.5 | 0.15 | 7.631302 | 5.5 | 313 |  | 5 | 10.87121
√ | √ |  |  |  |  | 218.5 | 0.15 | 7.631302 | 5.5 | 313 |  | 10 | 17.5
√ | √ |  |  |  |  | 218.5 | 0.15 | 7.631302 | 5.5 | 313 |  | 15 | 21.96429
√ | √ |  |  |  |  | 218.5 | 0.15 | 7.631302 | 5.5 | 313 |  | 20 | 25.17544
√ | √ |  |  |  |  | 218.5 | 0.15 | 7.631302 | 5.5 | 313 |  | 25 | 27.59615
√ | √ |  |  |  |  | 218.5 | 0.15 | 7.631302 | 5.5 | 313 |  | 30 | 29.4863
√ | √ |  |  |  |  | 218.5 | 0.15 | 7.631302 | 5.5 | 323 |  | 5 | 7.951807
√ | √ |  |  |  |  | 218.5 | 0.15 | 7.631302 | 5.5 | 323 |  | 10 | 13.28859
√ | √ |  |  |  |  | 218.5 | 0.15 | 7.631302 | 5.5 | 323 |  | 15 | 17.11816
√ | √ |  |  |  |  | 218.5 | 0.15 | 7.631302 | 5.5 | 323 |  | 20 | 20
√ | √ |  |  |  |  | 218.5 | 0.15 | 7.631302 | 5.5 | 323 |  | 25 | 22.24719
√ | √ |  |  |  |  | 218.5 | 0.15 | 7.631302 | 5.5 | 323 |  | 30 | 24.04858
√ | √ |  |  |  |  | 218.5 | 0.15 | 7.631302 | 5.5 | 333 |  | 5 | 6.403941
√ | √ |  |  |  |  | 218.5 | 0.15 | 7.631302 | 5.5 | 333 |  | 10 | 12.62136
√ | √ |  |  |  |  | 218.5 | 0.15 | 7.631302 | 5.5 | 333 |  | 15 | 18.66029
√ | √ |  |  |  |  | 218.5 | 0.15 | 7.631302 | 5.5 | 333 |  | 20 | 24.5283
√ | √ |  |  |  |  | 218.5 | 0.15 | 7.631302 | 5.5 | 333 |  | 25 | 30.23256
√ | √ |  |  |  |  | 218.5 | 0.15 | 7.631302 | 5.5 | 333 |  | 30 | 35.77982
√ | √ |  |  |  |  | 218.5 | 0.15 | 7.631302 | 5.5 | 343 |  | 5 | 0.4279279
√ | √ |  |  |  |  | 218.5 | 0.15 | 7.631302 | 5.5 | 343 |  | 10 | 0.7786885
√ | √ |  |  |  |  | 218.5 | 0.15 | 7.631302 | 5.5 | 343 |  | 15 | 1.071429
√ | √ |  |  |  |  | 218.5 | 0.15 | 7.631302 | 5.5 | 343 |  | 20 | 1.319444
√ | √ |  |  |  |  | 218.5 | 0.15 | 7.631302 | 5.5 | 343 |  | 25 | 1.532258
√ | √ |  |  |  |  | 218.5 | 0.15 | 7.631302 | 5.5 | 343 |  | 30 | 1.716867
√ | √ |  |  |  |  | 218.5 | 0.15 | 7.631302 | 5.5 | 353 |  | 5 | 3.084112
√ | √ |  |  |  |  | 218.5 | 0.15 | 7.631302 | 5.5 | 353 |  | 10 | 5.789474
√ | √ |  |  |  |  | 218.5 | 0.15 | 7.631302 | 5.5 | 353 |  | 15 | 8.181818
√ | √ |  |  |  |  | 218.5 | 0.15 | 7.631302 | 5.5 | 353 |  | 20 | 10.3125
√ | √ |  |  |  |  | 218.5 | 0.15 | 7.631302 | 5.5 | 353 |  | 25 | 12.22222
√ | √ |  |  |  |  | 218.5 | 0.15 | 7.631302 | 5.5 | 353 |  | 30 | 13.94366
18.98 |  | 2.467 |  |  |  | 1326 | 0.997044 | 1.8 |  | 298 |  | 5 | 28.77091
18.98 |  | 2.467 |  |  |  | 1326 | 0.997044 | 1.8 |  | 298 |  | 10 | 29.10161
18.98 |  | 2.467 |  |  |  | 1326 | 0.997044 | 1.8 |  | 298 |  | 15 | 29.21354
18.98 |  | 2.467 |  |  |  | 1326 | 0.997044 | 1.8 |  | 298 |  | 20 | 29.26983
18.98 |  | 2.467 |  |  |  | 1326 | 0.997044 | 1.8 |  | 298 |  | 25 | 29.3037
18.98 |  | 2.467 |  |  |  | 1326 | 0.997044 | 1.8 |  | 298 |  | 30 | 29.32633
12.1 | [5 empty] | 8.11 | 3.73 | 18.75453 |  | 298 |  | 5 | 18.68272
12.1 | [5 empty] | 8.11 | 3.73 | 18.75453 |  | 298 |  | 10 | 24.61375
12.1 | [5 empty] | 8.11 | 3.73 | 18.75453 |  | 298 |  | 15 | 27.52662
12.1 | [5 empty] | 8.11 | 3.73 | 18.75453 |  | 298 |  | 20 | 29.25785
12.1 | [5 empty] | 8.11 | 3.73 | 18.75453 |  | 298 |  | 25 | 30.40522
12.1 | [5 empty] | 8.11 | 3.73 | 18.75453 |  | 298 |  | 30 | 31.22146
12.1 | [5 empty] | 8.11 | 3.73 | 18.75453 |  | 308 |  | 5 | 22.42129
12.1 | [5 empty] | 8.11 | 3.73 | 18.75453 |  | 308 |  | 10 | 27.69688
12.1 | [5 empty] | 8.11 | 3.73 | 18.75453 |  | 308 |  | 15 | 30.05406
12.1 | [5 empty] | 8.11 | 3.73 | 18.75453 |  | 308 |  | 20 | 31.3898
12.1 | [5 empty] | 8.11 | 3.73 | 18.75453 |  | 308 |  | 25 | 32.24979
12.1 | [5 empty] | 8.11 | 3.73 | 18.75453 |  | 308 |  | 30 | 32.84979
12.1 | [5 empty] | 8.11 | 3.73 | 18.75453 |  | 318 |  | 5 | 23.18016
12.1 | [5 empty] | 8.11 | 3.73 | 18.75453 |  | 318 |  | 10 | 28.40092
12.1 | [5 empty] | 8.11 | 3.73 | 18.75453 |  | 318 |  | 15 | 30.70619
12.1 | [5 empty] | 8.11 | 3.73 | 18.75453 |  | 318 |  | 20 | 32.0051
12.1 | [5 empty] | 8.11 | 3.73 | 18.75453 |  | 318 |  | 25 | 32.8385625
12.1 | [5 empty] | 8.11 | 3.73 | 18.75453 |  | 318 |  | 30 | 33.41875
√ | √ |  |  |  | √ | 65.21 | 0.121 | 3.675 |  | 288 |  | 5 | 62.77377
√ | √ |  |  |  | √ | 65.21 | 0.121 | 3.675 |  | 288 |  | 10 | 63.58136
√ | √ |  |  |  | √ | 65.21 | 0.121 | 3.675 |  | 288 |  | 15 | 63.8552
√ | √ |  |  |  | √ | 65.21 | 0.121 | 3.675 |  | 288 |  | 20 | 63.993
√ | √ |  |  |  | √ | 65.21 | 0.121 | 3.675 |  | 288 |  | 25 | 64.07597
√ | √ |  |  |  | √ | 65.21 | 0.121 | 3.675 |  | 288 |  | 30 | 64.1314
√ | √ |  |  |  | √ | 65.21 | 0.121 | 3.675 |  | 293 |  | 5 | 64.94713
√ | √ |  |  |  | √ | 65.21 | 0.121 | 3.675 |  | 293 |  | 10 | 65.98181
√ | √ |  |  |  | √ | 65.21 | 0.121 | 3.675 |  | 293 |  | 15 | 66.33407
√ | √ |  |  |  | √ | 65.21 | 0.121 | 3.675 |  | 293 |  | 20 | 66.51162
√ | √ |  |  |  | √ | 65.21 | 0.121 | 3.675 |  | 293 |  | 25 | 66.6186
√ | √ |  |  |  | √ | 65.21 | 0.121 | 3.675 |  | 293 |  | 30 | 66.69012
√ | √ |  |  |  | √ | 65.21 | 0.121 | 3.675 |  | 298 |  | 5 | 67.81821
√ | √ |  |  |  | √ | 65.21 | 0.121 | 3.675 |  | 298 |  | 10 | 69.08017
√ | √ |  |  |  | √ | 65.21 | 0.121 | 3.675 |  | 298 |  | 15 | 69.51133
√ | √ |  |  |  | √ | 65.21 | 0.121 | 3.675 |  | 298 |  | 20 | 69.72894
√ | √ |  |  |  | √ | 65.21 | 0.121 | 3.675 |  | 298 |  | 25 | 69.86015
√ | √ |  |  |  | √ | 65.21 | 0.121 | 3.675 |  | 298 |  | 30 | 69.94791
√ | √ |  |  |  | √ | 65.21 | 0.121 | 3.675 |  | 303 |  | 5 | 73.48186
√ | √ |  |  |  | √ | 65.21 | 0.121 | 3.675 |  | 303 |  | 10 | 76.29403
√ | √ |  |  |  | √ | 65.21 | 0.121 | 3.675 |  | 303 |  | 15 | 77.27986
√ | √ |  |  |  | √ | 65.21 | 0.121 | 3.675 |  | 303 |  | 20 | 77.7824
√ | √ |  |  |  | √ | 65.21 | 0.121 | 3.675 |  | 303 |  | 25 | 78.08707
√ | √ |  |  |  | √ | 65.21 | 0.121 | 3.675 |  | 303 |  | 30 | 78.29151
13.4 |  | 9.11 |  |  | 4.37 | 158.8 | 0.2453672 | 4.02 | 5 | 298 |  | 5 | 20.12129
13.4 |  | 9.11 |  |  | 4.37 | 158.8 | 0.2453672 | 4.02 | 5 | 298 |  | 10 | 23.30302
13.4 |  | 9.11 |  |  | 4.37 | 158.8 | 0.2453672 | 4.02 | 5 | 298 |  | 15 | 24.59965
13.4 |  | 9.11 |  |  | 4.37 | 158.8 | 0.2453672 | 4.02 | 5 | 298 |  | 20 | 25.30363
13.4 |  | 9.11 |  |  | 4.37 | 158.8 | 0.2453672 | 4.02 | 5 | 298 |  | 25 | 25.74569
13.4 |  | 9.11 |  |  | 4.37 | 158.8 | 0.2453672 | 4.02 | 5 | 298 |  | 30 | 26.04908
√ |  | √ |  |  | √ | 26.58 | 0.16021752 | 14.4 | 5 | 298 |  | 5 | 7.062437
√ |  | √ |  |  | √ | 26.58 | 0.16021752 | 14.4 | 5 | 298 |  | 10 | 8.970173
√ |  | √ |  |  | √ | 26.58 | 0.16021752 | 14.4 | 5 | 298 |  | 15 | 9.857782
√ |  | √ |  |  | √ | 26.58 | 0.16021752 | 14.4 | 5 | 298 |  | 20 | 10.37089
√ |  | √ |  |  | √ | 26.58 | 0.16021752 | 14.4 | 5 | 298 |  | 25 | 10.70522
√ |  | √ |  |  | √ | 26.58 | 0.16021752 | 14.4 | 5 | 298 |  | 30 | 10.94034
√ | [5 empty] | 276.6 | 0.3212304 | 1.32 | 5 | 298 |  | 5 | 8.528326
√ | [5 empty] | 276.6 | 0.3212304 | 1.32 | 5 | 298 |  | 10 | 9.251341
√ | [5 empty] | 276.6 | 0.3212304 | 1.32 | 5 | 298 |  | 15 | 9.70237
√ | [5 empty] | 276.6 | 0.3212304 | 1.32 | 5 | 298 |  | 20 | 10.03565
√ | [5 empty] | 276.6 | 0.3212304 | 1.32 | 5 | 298 |  | 25 | 10.30203
√ | [5 empty] | 276.6 | 0.3212304 | 1.32 | 5 | 298 |  | 30 | 10.52492
√ | [5 empty] | 757 | 2.89 | 0.55 | 4 | 298 |  | 5 | 4.485925
√ | [5 empty] | 757 | 2.89 | 0.55 | 4 | 298 |  | 10 | 8.01815
√ | [5 empty] | 757 | 2.89 | 0.55 | 4 | 298 |  | 15 | 10.87158
√ | [5 empty] | 757 | 2.89 | 0.55 | 4 | 298 |  | 20 | 13.22474
√ | [5 empty] | 757 | 2.89 | 0.55 | 4 | 298 |  | 25 | 15.19858
√ | [5 empty] | 757 | 2.89 | 0.55 | 4 | 298 |  | 30 | 16.87798
√ | [5 empty] | 675 | 3.14 | 0.53 | 4 | 298 |  | 5 | 46.18956
√ | [5 empty] | 675 | 3.14 | 0.53 | 4 | 298 |  | 10 | 54.03159
√ | [5 empty] | 675 | 3.14 | 0.53 | 4 | 298 |  | 15 | 57.27284
√ | [5 empty] | 675 | 3.14 | 0.53 | 4 | 298 |  | 20 | 59.0438
√ | [5 empty] | 675 | 3.14 | 0.53 | 4 | 298 |  | 25 | 60.15994
√ | [5 empty] | 675 | 3.14 | 0.53 | 4 | 298 |  | 30 | 60.92778
√ | [5 empty] | 597 | 2.81 | 0.42 | 4 | 298 |  | 5 | 10.74649
√ | [5 empty] | 597 | 2.81 | 0.42 | 4 | 298 |  | 10 | 18.70685
√ | [5 empty] | 597 | 2.81 | 0.42 | 4 | 298 |  | 15 | 24.84025
√ | [5 empty] | 597 | 2.81 | 0.42 | 4 | 298 |  | 20 | 29.71088
√ | [5 empty] | 597 | 2.81 | 0.42 | 4 | 298 |  | 25 | 33.67233
√ | [5 empty] | 597 | 2.81 | 0.42 | 4 | 298 |  | 30 | 36.95744
1.02 | 3.25 |  |  | 6.82 |  | 56.07 | 0.14 | 10.073 | 4 | 298 |  | 5 | 25.05483
1.02 | 3.25 |  |  | 6.82 |  | 56.07 | 0.14 | 10.073 | 4 | 298 |  | 10 | 28.42359
1.02 | 3.25 |  |  | 6.82 |  | 56.07 | 0.14 | 10.073 | 4 | 298 |  | 15 | 30.60044
1.02 | 3.25 |  |  | 6.82 |  | 56.07 | 0.14 | 10.073 | 4 | 298 |  | 20 | 32.2453
1.02 | 3.25 |  |  | 6.82 |  | 56.07 | 0.14 | 10.073 | 4 | 298 |  | 25 | 33.58181
1.02 | 3.25 |  |  | 6.82 |  | 56.07 | 0.14 | 10.073 | 4 | 298 |  | 30 | 34.71483
√ | [5 empty] | 73.32 | 0.215 | 10.28166 | 6.5 | 298 |  | 5 | 43.97171
√ | [5 empty] | 73.32 | 0.215 | 10.28166 | 6.5 | 298 |  | 10 | 50.3067
√ | [5 empty] | 73.32 | 0.215 | 10.28166 | 6.5 | 298 |  | 15 | 54.42749
√ | [5 empty] | 73.32 | 0.215 | 10.28166 | 6.5 | 298 |  | 20 | 57.55436
√ | [5 empty] | 73.32 | 0.215 | 10.28166 | 6.5 | 298 |  | 25 | 60.10294
√ | [5 empty] | 73.32 | 0.215 | 10.28166 | 6.5 | 298 |  | 30 | 62.26883
7.53 | [5 empty] | 763.2 | 0.8 | 3.6 | 7 | 298 |  | 5 | 15.65079
7.53 | [5 empty] | 763.2 | 0.8 | 3.6 | 7 | 298 |  | 10 | 18.29005
7.53 | [5 empty] | 763.2 | 0.8 | 3.6 | 7 | 298 |  | 15 | 19.37939
7.53 | [5 empty] | 763.2 | 0.8 | 3.6 | 7 | 298 |  | 20 | 19.97422
7.53 | [5 empty] | 763.2 | 0.8 | 3.6 | 7 | 298 |  | 25 | 20.34897
7.53 | [5 empty] | 763.2 | 0.8 | 3.6 | 7 | 298 |  | 30 | 20.60671
7.53 | [5 empty] | 763.2 | 0.8 | 3.6 | 7 | 308 |  | 5 | 16.43125
7.53 | [5 empty] | 763.2 | 0.8 | 3.6 | 7 | 308 |  | 10 | 19.47407
7.53 | [5 empty] | 763.2 | 0.8 | 3.6 | 7 | 308 |  | 15 | 20.75526
7.53 | [5 empty] | 763.2 | 0.8 | 3.6 | 7 | 308 |  | 20 | 21.46122
7.53 | [5 empty] | 763.2 | 0.8 | 3.6 | 7 | 308 |  | 25 | 21.90833
7.53 | [5 empty] | 763.2 | 0.8 | 3.6 | 7 | 308 |  | 30 | 22.2169
7.53 | [5 empty] | 763.2 | 0.8 | 3.6 | 7 | 318 |  | 5 | 19.68292
7.53 | [5 empty] | 763.2 | 0.8 | 3.6 | 7 | 318 |  | 10 | 22.66067
7.53 | [5 empty] | 763.2 | 0.8 | 3.6 | 7 | 318 |  | 15 | 23.8641
7.53 | [5 empty] | 763.2 | 0.8 | 3.6 | 7 | 318 |  | 20 | 24.51506
7.53 | [5 empty] | 763.2 | 0.8 | 3.6 | 7 | 318 |  | 25 | 24.92296
7.53 | [5 empty] | 763.2 | 0.8 | 3.6 | 7 | 318 |  | 30 | 25.20252
7.553 | [5 empty] | 52.75 | 0.076 | 5.78 | 6 | 293 |  | 5 | 9.696552
7.553 | [5 empty] | 52.75 | 0.076 | 5.78 | 6 | 293 |  | 10 | 11.71667
7.553 | [5 empty] | 52.75 | 0.076 | 5.78 | 6 | 293 |  | 15 | 12.59104
7.553 | [5 empty] | 52.75 | 0.076 | 5.78 | 6 | 293 |  | 20 | 13.07907
7.553 | [5 empty] | 52.75 | 0.076 | 5.78 | 6 | 293 |  | 25 | 13.39048
7.553 | [5 empty] | 52.75 | 0.076 | 5.78 | 6 | 293 |  | 30 | 13.60645
7.553 | [5 empty] | 52.75 | 0.076 | 5.78 | 6 | 303 |  | 5 | 8.930435
7.553 | [5 empty] | 52.75 | 0.076 | 5.78 | 6 | 303 |  | 10 | 11.41111
7.553 | [5 empty] | 52.75 | 0.076 | 5.78 | 6 | 303 |  | 15 | 12.57551
7.553 | [5 empty] | 52.75 | 0.076 | 5.78 | 6 | 303 |  | 20 | 13.25161
7.553 | [5 empty] | 52.75 | 0.076 | 5.78 | 6 | 303 |  | 25 | 13.69333
7.553 | [5 empty] | 52.75 | 0.076 | 5.78 | 6 | 303 |  | 30 | 14.00455
7.553 | [5 empty] | 52.75 | 0.076 | 5.78 | 6 | 313 |  | 5 | 8.379487
7.553 | [5 empty] | 52.75 | 0.076 | 5.78 | 6 | 313 |  | 10 | 11.26897
7.553 | [5 empty] | 52.75 | 0.076 | 5.78 | 6 | 313 |  | 15 | 12.73247
7.553 | [5 empty] | 52.75 | 0.076 | 5.78 | 6 | 313 |  | 20 | 13.61667
7.553 | [5 empty] | 52.75 | 0.076 | 5.78 | 6 | 313 |  | 25 | 14.2087
7.553 | [5 empty] | 52.75 | 0.076 | 5.78 | 6 | 313 |  | 30 | 14.63284
√ | [5 empty] | 134 | 0.1 | 2.61 | 7 | 298 |  | 5 | 13.31887
√ | [5 empty] | 134 | 0.1 | 2.61 | 7 | 298 |  | 10 | 21.39091
√ | [5 empty] | 134 | 0.1 | 2.61 | 7 | 298 |  | 15 | 26.80633
√ | [5 empty] | 134 | 0.1 | 2.61 | 7 | 298 |  | 20 | 30.6913
√ | [5 empty] | 134 | 0.1 | 2.61 | 7 | 298 |  | 25 | 33.61429
√ | [5 empty] | 134 | 0.1 | 2.61 | 7 | 298 |  | 30 | 35.89322
√ | [5 empty] | 134 | 0.1 | 2.61 | 7 | 308 |  | 5 | 16.32055
√ | [5 empty] | 134 | 0.1 | 2.61 | 7 | 308 |  | 10 | 24.82083
√ | [5 empty] | 134 | 0.1 | 2.61 | 7 | 308 |  | 15 | 30.03529
√ | [5 empty] | 134 | 0.1 | 2.61 | 7 | 308 |  | 20 | 33.56056
√ | [5 empty] | 134 | 0.1 | 2.61 | 7 | 308 |  | 25 | 36.10303
√ | [5 empty] | 134 | 0.1 | 2.61 | 7 | 308 |  | 30 | 38.0234
√ | [5 empty] | 134 | 0.1 | 2.61 | 7 | 318 |  | 5 | 20.53669
√ | [5 empty] | 134 | 0.1 | 2.61 | 7 | 318 |  | 10 | 29.16555
√ | [5 empty] | 134 | 0.1 | 2.61 | 7 | 318 |  | 15 | 33.91564
√ | [5 empty] | 134 | 0.1 | 2.61 | 7 | 318 |  | 20 | 36.92234
√ | [5 empty] | 134 | 0.1 | 2.61 | 7 | 318 |  | 25 | 38.99663
√ | [5 empty] | 134 | 0.1 | 2.61 | 7 | 318 |  | 30 | 40.51401
√ | √ | √ |  | √ | √ | 39.3 | 0.171 | 22000 | 7 | 283 |  | 5 | 9.417692
√ | √ | √ |  | √ | √ | 39.3 | 0.171 | 22000 | 7 | 283 |  | 10 | 9.478452
√ | √ | √ |  | √ | √ | 39.3 | 0.171 | 22000 | 7 | 283 |  | 15 | 9.498879
√ | √ | √ |  | √ | √ | 39.3 | 0.171 | 22000 | 7 | 283 |  | 20 | 9.509126
√ | √ | √ |  | √ | √ | 39.3 | 0.171 | 22000 | 7 | 283 |  | 25 | 9.515285
√ | √ | √ |  | √ | √ | 39.3 | 0.171 | 22000 | 7 | 283 |  | 30 | 9.519395
√ | √ | √ |  | √ | √ | 39.3 | 0.171 | 22000 | 7 | 296 |  | 5 | 10.0833
√ | √ | √ |  | √ | √ | 39.3 | 0.171 | 22000 | 7 | 296 |  | 10 | 10.13637
√ | √ | √ |  | √ | √ | 39.3 | 0.171 | 22000 | 7 | 296 |  | 15 | 10.15418
√ | √ | √ |  | √ | √ | 39.3 | 0.171 | 22000 | 7 | 296 |  | 20 | 10.16311
√ | √ | √ |  | √ | √ | 39.3 | 0.171 | 22000 | 7 | 296 |  | 25 | 10.16848
√ | √ | √ |  | √ | √ | 39.3 | 0.171 | 22000 | 7 | 296 |  | 30 | 10.17206
√ | √ | √ |  | √ | √ | 39.3 | 0.171 | 22000 | 7 | 308 |  | 5 | 10.49357
√ | √ | √ |  | √ | √ | 39.3 | 0.171 | 22000 | 7 | 308 |  | 10 | 10.51673
√ | √ | √ |  | √ | √ | 39.3 | 0.171 | 22000 | 7 | 308 |  | 15 | 10.52448
√ | √ | √ |  | √ | √ | 39.3 | 0.171 | 22000 | 7 | 308 |  | 20 | 10.52835
√ | √ | √ |  | √ | √ | 39.3 | 0.171 | 22000 | 7 | 308 |  | 25 | 10.53068
√ | √ | √ |  | √ | √ | 39.3 | 0.171 | 22000 | 7 | 308 |  | 30 | 10.53223
√ | [5 empty] | 8.18 | 0.08 | 39.1 | 6.5 |  |  | 5 | 30.4453
√ | [5 empty] | 8.18 | 0.08 | 39.1 | 6.5 |  |  | 10 | 36.20577
√ | [5 empty] | 8.18 | 0.08 | 39.1 | 6.5 |  |  | 15 | 40.06827
√ | [5 empty] | 8.18 | 0.08 | 39.1 | 6.5 |  |  | 20 | 43.05616
√ | [5 empty] | 8.18 | 0.08 | 39.1 | 6.5 |  |  | 25 | 45.52634
√ | [5 empty] | 8.18 | 0.08 | 39.1 | 6.5 |  |  | 30 | 47.64947
√ | [5 empty] | 86.52 | 0.28 | 13 | 6.5 |  |  | 5 | 28.66765
√ | [5 empty] | 86.52 | 0.28 | 13 | 6.5 |  |  | 10 | 45.33488
√ | [5 empty] | 86.52 | 0.28 | 13 | 6.5 |  |  | 15 | 56.23269
√ | [5 empty] | 86.52 | 0.28 | 13 | 6.5 |  |  | 20 | 63.91475
√ | [5 empty] | 86.52 | 0.28 | 13 | 6.5 |  |  | 25 | 69.62143
√ | [5 empty] | 86.52 | 0.28 | 13 | 6.5 |  |  | 30 | 74.02785
√ | [5 empty] | 56.02 | 0.23 | 16.3 | 6.5 |  |  | 5 | 55.41321
√ | [5 empty] | 56.02 | 0.23 | 16.3 | 6.5 |  |  | 10 | 60.62262
√ | [5 empty] | 56.02 | 0.23 | 16.3 | 6.5 |  |  | 15 | 64.07657
√ | [5 empty] | 56.02 | 0.23 | 16.3 | 6.5 |  |  | 20 | 66.85218
√ | [5 empty] | 56.02 | 0.23 | 16.3 | 6.5 |  |  | 25 | 69.21651
√ | [5 empty] | 56.02 | 0.23 | 16.3 | 6.5 |  |  | 30 | 71.2841
√ | √ |  |  | √ |  | 153.3 | 0.2418252 | 8.406513 |  | 298 |  | 5 | 31.80465
√ | √ |  |  | √ |  | 153.3 | 0.2418252 | 8.406513 |  | 298 |  | 10 | 49.08978
√ | √ |  |  | √ |  | 153.3 | 0.2418252 | 8.406513 |  | 298 |  | 15 | 59.95035
√ | √ |  |  | √ |  | 153.3 | 0.2418252 | 8.406513 |  | 298 |  | 20 | 67.40687
√ | √ |  |  | √ |  | 153.3 | 0.2418252 | 8.406513 |  | 298 |  | 25 | 72.8429
√ | √ |  |  | √ |  | 153.3 | 0.2418252 | 8.406513 |  | 298 |  | 30 | 76.9817
4.25 | [5 empty] | 278.2 | 0.64 | 7.95 | 5 | 298 |  | 5 | 6.796692
4.25 | [5 empty] | 278.2 | 0.64 | 7.95 | 5 | 298 |  | 10 | 7.999646
4.25 | [5 empty] | 278.2 | 0.64 | 7.95 | 5 | 298 |  | 15 | 8.501191
4.25 | [5 empty] | 278.2 | 0.64 | 7.95 | 5 | 298 |  | 20 | 8.776311
4.25 | [5 empty] | 278.2 | 0.64 | 7.95 | 5 | 298 |  | 25 | 8.950099
4.25 | [5 empty] | 278.2 | 0.64 | 7.95 | 5 | 298 |  | 30 | 9.069833
6.7 | [5 empty] | 231.2 | 0.54 | 8.3 | 5 | 298 |  | 5 | 9.037872
6.7 | [5 empty] | 231.2 | 0.54 | 8.3 | 5 | 298 |  | 10 | 11.20523
6.7 | [5 empty] | 231.2 | 0.54 | 8.3 | 5 | 298 |  | 15 | 12.17875
6.7 | [5 empty] | 231.2 | 0.54 | 8.3 | 5 | 298 |  | 20 | 12.73183
6.7 | [5 empty] | 231.2 | 0.54 | 8.3 | 5 | 298 |  | 25 | 13.08846
6.7 | [5 empty] | 231.2 | 0.54 | 8.3 | 5 | 298 |  | 30 | 13.33753
16.56 | [5 empty] | 102.6 | 0.32 | 13.02 | 5 | 298 |  | 5 | 27.21091
16.56 | [5 empty] | 102.6 | 0.32 | 13.02 | 5 | 298 |  | 10 | 33.25778
16.56 | [5 empty] | 102.6 | 0.32 | 13.02 | 5 | 298 |  | 15 | 35.9184
16.56 | [5 empty] | 102.6 | 0.32 | 13.02 | 5 | 298 |  | 20 | 37.415
16.56 | [5 empty] | 102.6 | 0.32 | 13.02 | 5 | 298 |  | 25 | 38.37436
16.56 | [5 empty] | 102.6 | 0.32 | 13.02 | 5 | 298 |  | 30 | 39.04174
30.02 | [5 empty] | 67.4 | 0.27 | 15.02 | 5 | 298 |  | 5 | 29.52307
30.02 | [5 empty] | 67.4 | 0.27 | 15.02 | 5 | 298 |  | 10 | 35.59778
30.02 | [5 empty] | 67.4 | 0.27 | 15.02 | 5 | 298 |  | 15 | 38.21912
30.02 | [5 empty] | 67.4 | 0.27 | 15.02 | 5 | 298 |  | 20 | 39.68009
30.02 | [5 empty] | 67.4 | 0.27 | 15.02 | 5 | 298 |  | 25 | 40.61155
30.02 | [5 empty] | 67.4 | 0.27 | 15.02 | 5 | 298 |  | 30 | 41.2572
4.6 | [5 empty] | 8 | 0.042 | 20.38 | 5.3 | 298 |  | 5 | 15.21177
4.6 | [5 empty] | 8 | 0.042 | 20.38 | 5.3 | 298 |  | 10 | 19.05313
4.6 | [5 empty] | 8 | 0.042 | 20.38 | 5.3 | 298 |  | 15 | 20.80434
4.6 | [5 empty] | 8 | 0.042 | 20.38 | 5.3 | 298 |  | 20 | 21.80647
4.6 | [5 empty] | 8 | 0.042 | 20.38 | 5.3 | 298 |  | 25 | 22.45548
4.6 | [5 empty] | 8 | 0.042 | 20.38 | 5.3 | 298 |  | 30 | 22.91004
9.5 | [5 empty] | 58 | 0.052 | 11.45 | 5.3 | 298 |  | 5 | 7.802941
9.5 | [5 empty] | 58 | 0.052 | 11.45 | 5.3 | 298 |  | 10 | 11.05417
9.5 | [5 empty] | 58 | 0.052 | 11.45 | 5.3 | 298 |  | 15 | 12.8371
9.5 | [5 empty] | 58 | 0.052 | 11.45 | 5.3 | 298 |  | 20 | 13.96316
9.5 | [5 empty] | 58 | 0.052 | 11.45 | 5.3 | 298 |  | 25 | 14.73889
9.5 | [5 empty] | 58 | 0.052 | 11.45 | 5.3 | 298 |  | 30 | 15.30577
16 | [5 empty] | 88 | 0.307 | 13.38 | 5.3 | 298 |  | 5 | 38.18567
16 | [5 empty] | 88 | 0.307 | 13.38 | 5.3 | 298 |  | 10 | 47.00453
16 | [5 empty] | 88 | 0.307 | 13.38 | 5.3 | 298 |  | 15 | 50.92484
16 | [5 empty] | 88 | 0.307 | 13.38 | 5.3 | 298 |  | 20 | 53.14089
16 | [5 empty] | 88 | 0.307 | 13.38 | 5.3 | 298 |  | 25 | 54.56558
16 | [5 empty] | 88 | 0.307 | 13.38 | 5.3 | 298 |  | 30 | 55.55858
2 | √ | √ |  | √ | √ | 4.55 | 0.048 | 21.95997 | 7 |  |  | 5 | 2.601116
2 | √ | √ |  | √ | √ | 4.55 | 0.048 | 21.95997 | 7 |  |  | 10 | 2.658752
2 | √ | √ |  | √ | √ | 4.55 | 0.048 | 21.95997 | 7 |  |  | 15 | 2.678536
2 | √ | √ |  | √ | √ | 4.55 | 0.048 | 21.95997 | 7 |  |  | 20 | 2.688538
2 | √ | √ |  | √ | √ | 4.55 | 0.048 | 21.95997 | 7 |  |  | 25 | 2.694576
2 | √ | √ |  | √ | √ | 4.55 | 0.048 | 21.95997 | 7 |  |  | 30 | 2.698616
√ | [5 empty] | 31.22 | 0.16320568 | 5.04 | 7 | 298 |  | 5 | 141.5207
√ | [5 empty] | 31.22 | 0.16320568 | 5.04 | 7 | 298 |  | 10 | 141.5503
√ | [5 empty] | 31.22 | 0.16320568 | 5.04 | 7 | 298 |  | 15 | 141.5602
√ | [5 empty] | 31.22 | 0.16320568 | 5.04 | 7 | 298 |  | 20 | 141.5652
√ | [5 empty] | 31.22 | 0.16320568 | 5.04 | 7 | 298 |  | 25 | 141.5681
√ | [5 empty] | 31.22 | 0.16320568 | 5.04 | 7 | 298 |  | 30 | 141.5701
√ |  | √ |  |  |  | 25.07 | 0.15924508 | 17.34 | 7 | 298 |  | 5 | 110.9691
√ |  | √ |  |  |  | 25.07 | 0.15924508 | 17.34 | 7 | 298 |  | 10 | 111.0443
√ |  | √ |  |  |  | 25.07 | 0.15924508 | 17.34 | 7 | 298 |  | 15 | 111.0694
√ |  | √ |  |  |  | 25.07 | 0.15924508 | 17.34 | 7 | 298 |  | 20 | 111.0819
√ |  | √ |  |  |  | 25.07 | 0.15924508 | 17.34 | 7 | 298 |  | 25 | 111.0895
√ |  | √ |  |  |  | 25.07 | 0.15924508 | 17.34 | 7 | 298 |  | 30 | 111.0945
7.71 | [5 empty] | 140 | 0.6 | 2.638 | 6 | 298 |  | 5 | 5.823163
7.71 | [5 empty] | 140 | 0.6 | 2.638 | 6 | 298 |  | 10 | 10.38677
7.71 | [5 empty] | 140 | 0.6 | 2.638 | 6 | 298 |  | 15 | 14.0596
7.71 | [5 empty] | 140 | 0.6 | 2.638 | 6 | 298 |  | 20 | 17.07928
7.71 | [5 empty] | 140 | 0.6 | 2.638 | 6 | 298 |  | 25 | 19.6058
7.71 | [5 empty] | 140 | 0.6 | 2.638 | 6 | 298 |  | 30 | 21.75085
√ | [5 empty] | 348.3 | 1.05 | 6.719169 |  | 301 |  | 5 | 109.0663
√ | [5 empty] | 348.3 | 1.05 | 6.719169 |  | 301 |  | 10 | 109.2379
√ | [5 empty] | 348.3 | 1.05 | 6.719169 |  | 301 |  | 15 | 109.2952
√ | [5 empty] | 348.3 | 1.05 | 6.719169 |  | 301 |  | 20 | 109.3239
√ | [5 empty] | 348.3 | 1.05 | 6.719169 |  | 301 |  | 25 | 109.3411
√ | [5 empty] | 348.3 | 1.05 | 6.719169 |  | 301 |  | 30 | 109.3526
√ | [5 empty] | 241.7 | 0.74 | 7.423938 |  | 301 |  | 5 | 92.24245
√ | [5 empty] | 241.7 | 0.74 | 7.423938 |  | 301 |  | 10 | 93.06385
√ | [5 empty] | 241.7 | 0.74 | 7.423938 |  | 301 |  | 15 | 93.34091
√ | [5 empty] | 241.7 | 0.74 | 7.423938 |  | 301 |  | 20 | 93.48005
√ | [5 empty] | 241.7 | 0.74 | 7.423938 |  | 301 |  | 25 | 93.56374
√ | [5 empty] | 241.7 | 0.74 | 7.423938 |  | 301 |  | 30 | 93.61962
√ | [5 empty] | 221.3 | 0.62 | 7.60482 |  | 301 |  | 5 | 86.37584
√ | [5 empty] | 221.3 | 0.62 | 7.60482 |  | 301 |  | 10 | 88.58494
√ | [5 empty] | 221.3 | 0.62 | 7.60482 |  | 301 |  | 15 | 89.34663
√ | [5 empty] | 221.3 | 0.62 | 7.60482 |  | 301 |  | 20 | 89.73241
√ | [5 empty] | 221.3 | 0.62 | 7.60482 |  | 301 |  | 25 | 89.96548
√ | [5 empty] | 221.3 | 0.62 | 7.60482 |  | 301 |  | 30 | 90.12154
√ | √ | √ |  |  |  | 47.73 | 0.17383812 | 11.56003 | 6.59 | 298 |  | 5 | 14.5619
√ | √ | √ |  |  |  | 47.73 | 0.17383812 | 11.56003 | 6.59 | 298 |  | 10 | 19.1125
√ | √ | √ |  |  |  | 47.73 | 0.17383812 | 11.56003 | 6.59 | 298 |  | 15 | 21.33488
√ | √ | √ |  |  |  | 47.73 | 0.17383812 | 11.56003 | 6.59 | 298 |  | 20 | 22.65185
√ | √ | √ |  |  |  | 47.73 | 0.17383812 | 11.56003 | 6.59 | 298 |  | 25 | 23.52308
√ | √ | √ |  |  |  | 47.73 | 0.17383812 | 11.56003 | 6.59 | 298 |  | 30 | 24.14211
| √ | √ |  |  |  | 62.14 | 0.18311816 | 10.75669 | 6.87 | 298 |  | 5 | 1.110112
| √ | √ |  |  |  | 62.14 | 0.18311816 | 10.75669 | 6.87 | 298 |  | 10 | 1.153307
| √ | √ |  |  |  | 62.14 | 0.18311816 | 10.75669 | 6.87 | 298 |  | 15 | 1.168463
| √ | √ |  |  |  | 62.14 | 0.18311816 | 10.75669 | 6.87 | 298 |  | 20 | 1.17619
| √ | √ |  |  |  | 62.14 | 0.18311816 | 10.75669 | 6.87 | 298 |  | 25 | 1.180876
| √ | √ |  |  |  | 62.14 | 0.18311816 | 10.75669 | 6.87 | 298 |  | 30 | 1.184021
|  | √ |  |  |  | 65.78 | 0.18546232 | 10.59081 | 6.87 | 298 |  | 5 | 4.2
|  | √ |  |  |  | 65.78 | 0.18546232 | 10.59081 | 6.87 | 298 |  | 10 | 6.109091
|  | √ |  |  |  | 65.78 | 0.18546232 | 10.59081 | 6.87 | 298 |  | 15 | 7.2
|  | √ |  |  |  | 65.78 | 0.18546232 | 10.59081 | 6.87 | 298 |  | 20 | 7.905882
|  | √ |  |  |  | 65.78 | 0.18546232 | 10.59081 | 6.87 | 298 |  | 25 | 8.4
|  | √ |  |  |  | 65.78 | 0.18546232 | 10.59081 | 6.87 | 298 |  | 30 | 8.765217
15.7 | √ | √ |  |  |  | 85.8 | 0.1983552 | 9.849787 | 6.28 | 298 |  | 5 | 30.34839
15.7 | √ | √ |  |  |  | 85.8 | 0.1983552 | 9.849787 | 6.28 | 298 |  | 10 | 36.18462
15.7 | √ | √ |  |  |  | 85.8 | 0.1983552 | 9.849787 | 6.28 | 298 |  | 15 | 38.66301
15.7 | √ | √ |  |  |  | 85.8 | 0.1983552 | 9.849787 | 6.28 | 298 |  | 20 | 40.03404
15.7 | √ | √ |  |  |  | 85.8 | 0.1983552 | 9.849787 | 6.28 | 298 |  | 25 | 40.90435
15.7 | √ | √ |  |  |  | 85.8 | 0.1983552 | 9.849787 | 6.28 | 298 |  | 30 | 41.50588
| √ | √ |  |  |  | 94.7 | 0.2040868 | 9.587941 | 6.28 | 298 |  | 5 | 8.365039
| √ | √ |  |  |  | 94.7 | 0.2040868 | 9.587941 | 6.28 | 298 |  | 10 | 8.707869
| √ | √ |  |  |  | 94.7 | 0.2040868 | 9.587941 | 6.28 | 298 |  | 15 | 8.828476
| √ | √ |  |  |  | 94.7 | 0.2040868 | 9.587941 | 6.28 | 298 |  | 20 | 8.890042
| √ | √ |  |  |  | 94.7 | 0.2040868 | 9.587941 | 6.28 | 298 |  | 25 | 8.927395
| √ | √ |  |  |  | 94.7 | 0.2040868 | 9.587941 | 6.28 | 298 |  | 30 | 8.952472
| √ | √ |  |  |  | 1.6 | 0.1441304 | 29.21085 | 6.28 | 298 |  | 5 | 1.105244
| √ | √ |  |  |  | 1.6 | 0.1441304 | 29.21085 | 6.28 | 298 |  | 10 | 1.304029
| √ | √ |  |  |  | 1.6 | 0.1441304 | 29.21085 | 6.28 | 298 |  | 15 | 1.387194
| √ | √ |  |  |  | 1.6 | 0.1441304 | 29.21085 | 6.28 | 298 |  | 20 | 1.432885
| √ | √ |  |  |  | 1.6 | 0.1441304 | 29.21085 | 6.28 | 298 |  | 25 | 1.461774
| √ | √ |  |  |  | 1.6 | 0.1441304 | 29.21085 | 6.28 | 298 |  | 30 | 1.481689
| √ |  |  |  |  | 298.3 | 0.3352052 | 7.009524 | 6.9 | 298 |  | 5 | 9.54097
| √ |  |  |  |  | 298.3 | 0.3352052 | 7.009524 | 6.9 | 298 |  | 10 | 13.06162
| √ |  |  |  |  | 298.3 | 0.3352052 | 7.009524 | 6.9 | 298 |  | 15 | 14.89355
| √ |  |  |  |  | 298.3 | 0.3352052 | 7.009524 | 6.9 | 298 |  | 20 | 16.01674
| √ |  |  |  |  | 298.3 | 0.3352052 | 7.009524 | 6.9 | 298 |  | 25 | 16.77583
| √ |  |  |  |  | 298.3 | 0.3352052 | 7.009524 | 6.9 | 298 |  | 30 | 17.32316
√ | [5 empty] | 12 | 0.150828 | 16.85204 | 9.5 | 298 |  | 5 | 9.688095
√ | [5 empty] | 12 | 0.150828 | 16.85204 | 9.5 | 298 |  | 10 | 16.06184
√ | [5 empty] | 12 | 0.150828 | 16.85204 | 9.5 | 298 |  | 15 | 20.5736
√ | [5 empty] | 12 | 0.150828 | 16.85204 | 9.5 | 298 |  | 20 | 23.93529
√ | [5 empty] | 12 | 0.150828 | 16.85204 | 9.5 | 298 |  | 25 | 26.53696
√ | [5 empty] | 12 | 0.150828 | 16.85204 | 9.5 | 298 |  | 30 | 28.61015625
√ | [5 empty] | 19.66 | 0.046 | 14.72721 | 5 |  |  | 5 | 271.9111
√ | [5 empty] | 19.66 | 0.046 | 14.72721 | 5 |  |  | 10 | 290.9259
√ | [5 empty] | 19.66 | 0.046 | 14.72721 | 5 |  |  | 15 | 297.8692
√ | [5 empty] | 19.66 | 0.046 | 14.72721 | 5 |  |  | 20 | 301.4667
√ | [5 empty] | 19.66 | 0.046 | 14.72721 | 5 |  |  | 25 | 303.6672
√ | [5 empty] | 19.66 | 0.046 | 14.72721 | 5 |  |  | 30 | 305.1521
√ | [5 empty] | 19.66 | 0.046 | 14.72721 | 7 |  |  | 5 | 208.333125
√ | [5 empty] | 19.66 | 0.046 | 14.72721 | 7 |  |  | 10 | 246.9133
√ | [5 empty] | 19.66 | 0.046 | 14.72721 | 7 |  |  | 15 | 263.1576
√ | [5 empty] | 19.66 | 0.046 | 14.72721 | 7 |  |  | 20 | 272.1086
√ | [5 empty] | 19.66 | 0.046 | 14.72721 | 7 |  |  | 25 | 277.7775
√ | [5 empty] | 19.66 | 0.046 | 14.72721 | 7 |  |  | 30 | 281.6899
4.19 | [5 empty] | 987.48 | 0.55 | 2.84 | 5.07 | 298 |  | 5 | 9.194975
4.19 | [5 empty] | 987.48 | 0.55 | 2.84 | 5.07 | 298 |  | 10 | 9.373935
4.19 | [5 empty] | 987.48 | 0.55 | 2.84 | 5.07 | 298 |  | 15 | 9.435147
4.19 | [5 empty] | 987.48 | 0.55 | 2.84 | 5.07 | 298 |  | 20 | 9.466053
4.19 | [5 empty] | 987.48 | 0.55 | 2.84 | 5.07 | 298 |  | 25 | 9.484695
4.19 | [5 empty] | 987.48 | 0.55 | 2.84 | 5.07 | 298 |  | 30 | 9.497163
7.09 | [5 empty] | 849.36 | 0.44 | 2.8 | 5.07 | 298 |  | 5 | 12.72923
7.09 | [5 empty] | 849.36 | 0.44 | 2.8 | 5.07 | 298 |  | 10 | 13.88434
7.09 | [5 empty] | 849.36 | 0.44 | 2.8 | 5.07 | 298 |  | 15 | 14.31741
7.09 | [5 empty] | 849.36 | 0.44 | 2.8 | 5.07 | 298 |  | 20 | 14.54424
7.09 | [5 empty] | 849.36 | 0.44 | 2.8 | 5.07 | 298 |  | 25 | 14.68382
7.09 | [5 empty] | 849.36 | 0.44 | 2.8 | 5.07 | 298 |  | 30 | 14.77837
17.8 | [5 empty] | 538.08 | 0.31 | 2.74 | 5.07 | 298 |  | 5 | 25.55776
17.8 | [5 empty] | 538.08 | 0.31 | 2.74 | 5.07 | 298 |  | 10 | 29.66672
17.8 | [5 empty] | 538.08 | 0.31 | 2.74 | 5.07 | 298 |  | 15 | 31.3466
17.8 | [5 empty] | 538.08 | 0.31 | 2.74 | 5.07 | 298 |  | 20 | 32.25997
17.8 | [5 empty] | 538.08 | 0.31 | 2.74 | 5.07 | 298 |  | 25 | 32.83399
17.8 | [5 empty] | 538.08 | 0.31 | 2.74 | 5.07 | 298 |  | 30 | 33.22815
22.44 | [5 empty] | 420.38 | 0.26 | 2.46 | 5.07 | 298 |  | 5 | 41.65838
22.44 | [5 empty] | 420.38 | 0.26 | 2.46 | 5.07 | 298 |  | 10 | 44.55736
22.44 | [5 empty] | 420.38 | 0.26 | 2.46 | 5.07 | 298 |  | 15 | 45.61548
22.44 | [5 empty] | 420.38 | 0.26 | 2.46 | 5.07 | 298 |  | 20 | 46.16361
22.44 | [5 empty] | 420.38 | 0.26 | 2.46 | 5.07 | 298 |  | 25 | 46.49886
22.44 | [5 empty] | 420.38 | 0.26 | 2.46 | 5.07 | 298 |  | 30 | 46.72508
√ | [5 empty] | 10.78 | 0.15004232 | 17.35258 | 6 | 297 |  | 5 | 45.89552
√ | [5 empty] | 10.78 | 0.15004232 | 17.35258 | 6 | 297 |  | 10 | 46.57747
√ | [5 empty] | 10.78 | 0.15004232 | 17.35258 | 6 | 297 |  | 15 | 46.80932
√ | [5 empty] | 10.78 | 0.15004232 | 17.35258 | 6 | 297 |  | 20 | 46.92611
√ | [5 empty] | 10.78 | 0.15004232 | 17.35258 | 6 | 297 |  | 25 | 46.99646
√ | [5 empty] | 10.78 | 0.15004232 | 17.35258 | 6 | 297 |  | 30 | 47.04348
√ | [5 empty] | 12.47 | 0.15113068 | 16.67621 | 6 | 297 |  | 5 | 56.08833
√ | [5 empty] | 12.47 | 0.15113068 | 16.67621 | 6 | 297 |  | 10 | 56.9507
√ | [5 empty] | 12.47 | 0.15113068 | 16.67621 | 6 | 297 |  | 15 | 57.24408
√ | [5 empty] | 12.47 | 0.15113068 | 16.67621 | 6 | 297 |  | 20 | 57.39191
√ | [5 empty] | 12.47 | 0.15113068 | 16.67621 | 6 | 297 |  | 25 | 57.48097
√ | [5 empty] | 12.47 | 0.15113068 | 16.67621 | 6 | 297 |  | 30 | 57.5405
√ | [5 empty] | 10.16 | 0.14964304 | 17.63546 | 6 | 297 |  | 5 | 24.66135
√ | [5 empty] | 10.16 | 0.14964304 | 17.63546 | 6 | 297 |  | 10 | 27.47368
√ | [5 empty] | 10.16 | 0.14964304 | 17.63546 | 6 | 297 |  | 15 | 28.55929
√ | [5 empty] | 10.16 | 0.14964304 | 17.63546 | 6 | 297 |  | 20 | 29.13492
√ | [5 empty] | 10.16 | 0.14964304 | 17.63546 | 6 | 297 |  | 25 | 29.49158
√ | [5 empty] | 10.16 | 0.14964304 | 17.63546 | 6 | 297 |  | 30 | 29.73424
√ | √ | √ |  | √ | √ | 29.5 | 0.11 | 13.18279 | 4.5 | 298 |  | 5 | 3.798058
√ | √ | √ |  | √ | √ | 29.5 | 0.11 | 13.18279 | 4.5 | 298 |  | 10 | 7.381132
√ | √ | √ |  | √ | √ | 29.5 | 0.11 | 13.18279 | 4.5 | 298 |  | 15 | 10.76697
√ | √ | √ |  | √ | √ | 29.5 | 0.11 | 13.18279 | 4.5 | 298 |  | 20 | 13.97143
√ | √ | √ |  | √ | √ | 29.5 | 0.11 | 13.18279 | 4.5 | 298 |  | 25 | 17.0087
√ | √ | √ |  | √ | √ | 29.5 | 0.11 | 13.18279 | 4.5 | 298 |  | 30 | 19.89153
√ |  | √ |  |  |  | 20.81 | 0.05 | 10.51 | 7 | 298 |  | 5 | 41.26571
√ |  | √ |  |  |  | 20.81 | 0.05 | 10.51 | 7 | 298 |  | 10 | 50.40069
√ |  | √ |  |  |  | 20.81 | 0.05 | 10.51 | 7 | 298 |  | 15 | 56.65507
√ |  | √ |  |  |  | 20.81 | 0.05 | 10.51 | 7 | 298 |  | 20 | 61.55788
√ |  | √ |  |  |  | 20.81 | 0.05 | 10.51 | 7 | 298 |  | 25 | 65.65113
√ |  | √ |  |  |  | 20.81 | 0.05 | 10.51 | 7 | 298 |  | 30 | 69.19679
√ | [5 empty] | 10.39 | 0.14979116 | 17.52802 |  | 298 |  | 5 | 1.342893
√ | [5 empty] | 10.39 | 0.14979116 | 17.52802 |  | 298 |  | 10 | 2.660746
√ | [5 empty] | 10.39 | 0.14979116 | 17.52802 |  | 298 |  | 15 | 3.954254
√ | [5 empty] | 10.39 | 0.14979116 | 17.52802 |  | 298 |  | 20 | 5.224085
√ | [5 empty] | 10.39 | 0.14979116 | 17.52802 |  | 298 |  | 25 | 6.470883
√ | [5 empty] | 10.39 | 0.14979116 | 17.52802 |  | 298 |  | 30 | 7.69527
√ | [5 empty] | 20.7 | 0.1564308 | 14.52142 | 7 |  |  | 5 | 157.0448
√ | [5 empty] | 20.7 | 0.1564308 | 14.52142 | 7 |  |  | 10 | 158.4104
√ | [5 empty] | 20.7 | 0.1564308 | 14.52142 | 7 |  |  | 15 | 158.8709
√ | [5 empty] | 20.7 | 0.1564308 | 14.52142 | 7 |  |  | 20 | 159.1022
√ | [5 empty] | 20.7 | 0.1564308 | 14.52142 | 7 |  |  | 25 | 159.2413
√ | [5 empty] | 20.7 | 0.1564308 | 14.52142 | 7 |  |  | 30 | 159.3341
√ | [5 empty] | 72.8 | 0.1899832 | 10.30166 | 7 |  |  | 5 | 161.1151
√ | [5 empty] | 72.8 | 0.1899832 | 10.30166 | 7 |  |  | 10 | 161.8541
√ | [5 empty] | 72.8 | 0.1899832 | 10.30166 | 7 |  |  | 15 | 162.102
√ | [5 empty] | 72.8 | 0.1899832 | 10.30166 | 7 |  |  | 20 | 162.2262
√ | [5 empty] | 72.8 | 0.1899832 | 10.30166 | 7 |  |  | 25 | 162.3008
√ | [5 empty] | 72.8 | 0.1899832 | 10.30166 | 7 |  |  | 30 | 162.3506
√ | [5 empty] | 73.8 | 0.1906272 | 10.26336 | 7 |  |  | 5 | 169.8837
√ | [5 empty] | 73.8 | 0.1906272 | 10.26336 | 7 |  |  | 10 | 169.9918
√ | [5 empty] | 73.8 | 0.1906272 | 10.26336 | 7 |  |  | 15 | 170.0278
√ | [5 empty] | 73.8 | 0.1906272 | 10.26336 | 7 |  |  | 20 | 170.0459
√ | [5 empty] | 73.8 | 0.1906272 | 10.26336 | 7 |  |  | 25 | 170.0567
√ | [5 empty] | 73.8 | 0.1906272 | 10.26336 | 7 |  |  | 30 | 170.0639
√ | [5 empty] | 1047.86 | 0.175 | 1.33 |  | 303 |  | 5 | 7.051233
√ | [5 empty] | 1047.86 | 0.175 | 1.33 |  | 303 |  | 10 | 7.249859
√ | [5 empty] | 1047.86 | 0.175 | 1.33 |  | 303 |  | 15 | 7.318578
√ | [5 empty] | 1047.86 | 0.175 | 1.33 |  | 303 |  | 20 | 7.353429
√ | [5 empty] | 1047.86 | 0.175 | 1.33 |  | 303 |  | 25 | 7.374499
√ | [5 empty] | 1047.86 | 0.175 | 1.33 |  | 303 |  | 30 | 7.388612
√ |  | √ |  |  |  | 80.89 | 0.15 | 5.43 | 7 | 298 |  | 5 | 47.67285
√ |  | √ |  |  |  | 80.89 | 0.15 | 5.43 | 7 | 298 |  | 10 | 58.86366
√ |  | √ |  |  |  | 80.89 | 0.15 | 5.43 | 7 | 298 |  | 15 | 63.86058
√ |  | √ |  |  |  | 80.89 | 0.15 | 5.43 | 7 | 298 |  | 20 | 66.69128
√ |  | √ |  |  |  | 80.89 | 0.15 | 5.43 | 7 | 298 |  | 25 | 68.51344
√ |  | √ |  |  |  | 80.89 | 0.15 | 5.43 | 7 | 298 |  | 30 | 69.78456
√ | [5 empty] | 114.19 | 0.6705 | 21.072 | 4 | 298 |  | 5 | 23.07734
√ | [5 empty] | 114.19 | 0.6705 | 21.072 | 4 | 298 |  | 10 | 32.10956
√ | [5 empty] | 114.19 | 0.6705 | 21.072 | 4 | 298 |  | 15 | 36.9272
√ | [5 empty] | 114.19 | 0.6705 | 21.072 | 4 | 298 |  | 20 | 39.92211
√ | [5 empty] | 114.19 | 0.6705 | 21.072 | 4 | 298 |  | 25 | 41.96416
√ | [5 empty] | 114.19 | 0.6705 | 21.072 | 4 | 298 |  | 30 | 43.44568
√ | [5 empty] | 160.26 | 0.9301 | 21.231 | 4 | 298 |  | 5 | 17.11304
√ | [5 empty] | 160.26 | 0.9301 | 21.231 | 4 | 298 |  | 10 | 24.16996
√ | [5 empty] | 160.26 | 0.9301 | 21.231 | 4 | 298 |  | 15 | 28.02175
√ | [5 empty] | 160.26 | 0.9301 | 21.231 | 4 | 298 |  | 20 | 30.44787
√ | [5 empty] | 160.26 | 0.9301 | 21.231 | 4 | 298 |  | 25 | 32.11625
√ | [5 empty] | 160.26 | 0.9301 | 21.231 | 4 | 298 |  | 30 | 33.33393
√ | [5 empty] | 184.819 | 1.0812 | 21.765 | 4 | 298 |  | 5 | 9.692739
√ | [5 empty] | 184.819 | 1.0812 | 21.765 | 4 | 298 |  | 10 | 14.78882
√ | [5 empty] | 184.819 | 1.0812 | 21.765 | 4 | 298 |  | 15 | 17.93136
√ | [5 empty] | 184.819 | 1.0812 | 21.765 | 4 | 298 |  | 20 | 20.063
√ | [5 empty] | 184.819 | 1.0812 | 21.765 | 4 | 298 |  | 25 | 21.60394
√ | [5 empty] | 184.819 | 1.0812 | 21.765 | 4 | 298 |  | 30 | 22.76983
√ | [5 empty] | 50.2 | 0.097 | 10.026 | 7 | 298 |  | 5 | 44.062
√ | [5 empty] | 50.2 | 0.097 | 10.026 | 7 | 298 |  | 10 | 73.43667
√ | [5 empty] | 50.2 | 0.097 | 10.026 | 7 | 298 |  | 15 | 94.41857
√ | [5 empty] | 50.2 | 0.097 | 10.026 | 7 | 298 |  | 20 | 110.155
√ | [5 empty] | 50.2 | 0.097 | 10.026 | 7 | 298 |  | 25 | 122.3944
√ | [5 empty] | 50.2 | 0.097 | 10.026 | 7 | 298 |  | 30 | 132.186
√ | [5 empty] | 50.2 | 0.097 | 10.026 | 3.7 | 298 |  | 5 | 29.55
√ | [5 empty] | 50.2 | 0.097 | 10.026 | 3.7 | 298 |  | 10 | 52.28077
√ | [5 empty] | 50.2 | 0.097 | 10.026 | 3.7 | 298 |  | 15 | 70.30862
√ | [5 empty] | 50.2 | 0.097 | 10.026 | 3.7 | 298 |  | 20 | 84.95625
√ | [5 empty] | 50.2 | 0.097 | 10.026 | 3.7 | 298 |  | 25 | 97.09286
√ | [5 empty] | 50.2 | 0.097 | 10.026 | 3.7 | 298 |  | 30 | 107.3132
√ | [5 empty] | 50.2 | 0.097 | 10.026 | 8.1 | 298 |  | 5 | 20.17435
√ | [5 empty] | 50.2 | 0.097 | 10.026 | 8.1 | 298 |  | 10 | 35.69308
√ | [5 empty] | 50.2 | 0.097 | 10.026 | 8.1 | 298 |  | 15 | 48.00103
√ | [5 empty] | 50.2 | 0.097 | 10.026 | 8.1 | 298 |  | 20 | 58.00125
√ | [5 empty] | 50.2 | 0.097 | 10.026 | 8.1 | 298 |  | 25 | 66.28714
√ | [5 empty] | 50.2 | 0.097 | 10.026 | 8.1 | 298 |  | 30 | 73.26474
√ | [5 empty] | 50.2 | 0.097 | 10.026 | 10.8 | 298 |  | 5 | 6.965238
√ | [5 empty] | 50.2 | 0.097 | 10.026 | 10.8 | 298 |  | 10 | 13.29727
√ | [5 empty] | 50.2 | 0.097 | 10.026 | 10.8 | 298 |  | 15 | 19.0787
√ | [5 empty] | 50.2 | 0.097 | 10.026 | 10.8 | 298 |  | 20 | 24.37833
√ | [5 empty] | 50.2 | 0.097 | 10.026 | 10.8 | 298 |  | 25 | 29.254
√ | [5 empty] | 50.2 | 0.097 | 10.026 | 10.8 | 298 |  | 30 | 33.75462
√ | [5 empty] | 28.3 | 0.173 | 13.3331 |  | 298 |  | 5 | 119.6616
√ | [5 empty] | 28.3 | 0.173 | 13.3331 |  | 298 |  | 10 | 143.404
√ | [5 empty] | 28.3 | 0.173 | 13.3331 |  | 298 |  | 15 | 153.5601
√ | [5 empty] | 28.3 | 0.173 | 13.3331 |  | 298 |  | 20 | 159.1974
√ | [5 empty] | 28.3 | 0.173 | 13.3331 |  | 298 |  | 25 | 162.7829
√ | [5 empty] | 28.3 | 0.173 | 13.3331 |  | 298 |  | 30 | 165.2643
5.2 | [5 empty] | 380.4 | 0.53 | 6.559386 |  | 293 |  | 5 | 6.2
5.2 | [5 empty] | 380.4 | 0.53 | 6.559386 |  | 293 |  | 10 | 11.36667
5.2 | [5 empty] | 380.4 | 0.53 | 6.559386 |  | 293 |  | 15 | 15.73846
5.2 | [5 empty] | 380.4 | 0.53 | 6.559386 |  | 293 |  | 20 | 19.48571
5.2 | [5 empty] | 380.4 | 0.53 | 6.559386 |  | 293 |  | 25 | 22.73333
5.2 | [5 empty] | 380.4 | 0.53 | 6.559386 |  | 293 |  | 30 | 25.575
21.8 | √ | √ |  | √ | √ | 55.69 | 0.17896436 | 11.08337 |  | 298 |  | 5 | 42.34115
22.8 | √ | √ |  | √ | √ | 55.69 | 0.17896436 | 11.08337 |  | 298 |  | 10 | 53.30752
23.8 | √ | √ |  | √ | √ | 55.69 | 0.17896436 | 11.08337 |  | 298 |  | 15 | 58.34461
24.8 | √ | √ |  | √ | √ | 55.69 | 0.17896436 | 11.08337 |  | 298 |  | 20 | 61.23783
25.8 | √ | √ |  | √ | √ | 55.69 | 0.17896436 | 11.08337 |  | 298 |  | 25 | 63.11571
26.8 | √ | √ |  | √ | √ | 55.69 | 0.17896436 | 11.08337 |  | 298 |  | 30 | 64.43296
√ | [5 empty] | 17.5 | 0.0963 | 31.5723 | 5 | 293 |  | 5 | 7.771843
√ | [5 empty] | 17.5 | 0.0963 | 31.5723 | 5 | 293 |  | 10 | 15.16656
√ | [5 empty] | 17.5 | 0.0963 | 31.5723 | 5 | 293 |  | 15 | 22.21094
√ | [5 empty] | 17.5 | 0.0963 | 31.5723 | 5 | 293 |  | 20 | 28.92931
√ | [5 empty] | 17.5 | 0.0963 | 31.5723 | 5 | 293 |  | 25 | 35.34379
√ | [5 empty] | 17.5 | 0.0963 | 31.5723 | 5 | 293 |  | 30 | 41.47454
√ | [5 empty] | 17.5 | 0.0963 | 31.5723 | 5 | 298 |  | 5 | 7.390976
√ | [5 empty] | 17.5 | 0.0963 | 31.5723 | 5 | 298 |  | 10 | 14.43
√ | [5 empty] | 17.5 | 0.0963 | 31.5723 | 5 | 298 |  | 15 | 21.14163
√ | [5 empty] | 17.5 | 0.0963 | 31.5723 | 5 | 298 |  | 20 | 27.54818
√ | [5 empty] | 17.5 | 0.0963 | 31.5723 | 5 | 298 |  | 25 | 33.67
√ | [5 empty] | 17.5 | 0.0963 | 31.5723 | 5 | 298 |  | 30 | 39.52565
√ | [5 empty] | 17.5 | 0.0963 | 31.5723 | 5 | 303 |  | 5 | 6.752892
√ | [5 empty] | 17.5 | 0.0963 | 31.5723 | 5 | 303 |  | 10 | 13.20265
√ | [5 empty] | 17.5 | 0.0963 | 31.5723 | 5 | 303 |  | 15 | 19.36922
√ | [5 empty] | 17.5 | 0.0963 | 31.5723 | 5 | 303 |  | 20 | 25.27088
√ | [5 empty] | 17.5 | 0.0963 | 31.5723 | 5 | 303 |  | 25 | 30.92432
√ | [5 empty] | 17.5 | 0.0963 | 31.5723 | 5 | 303 |  | 30 | 36.34488
11.01 | [5 empty] | 74.061 | 0.1472 | 4.311 | 4.38 | 298 |  | 5 | 33.66
11.01 | [5 empty] | 74.061 | 0.1472 | 4.311 | 4.38 | 298 |  | 10 | 42.075
11.01 | [5 empty] | 74.061 | 0.1472 | 4.311 | 4.38 | 298 |  | 15 | 45.9
11.01 | [5 empty] | 74.061 | 0.1472 | 4.311 | 4.38 | 298 |  | 20 | 48.08571
11.01 | [5 empty] | 74.061 | 0.1472 | 4.311 | 4.38 | 298 |  | 25 | 49.5
11.01 | [5 empty] | 74.061 | 0.1472 | 4.311 | 4.38 | 298 |  | 30 | 50.49
√ | √ |  |  |  | √ | 123.28 | 0.292 | 3.82 | 6 | 298 |  | 5 | 18.84863
√ | √ |  |  |  | √ | 123.28 | 0.292 | 3.82 | 6 | 298 |  | 10 | 27.84715
√ | √ |  |  |  | √ | 123.28 | 0.292 | 3.82 | 6 | 298 |  | 15 | 34.66403
√ | √ |  |  |  | √ | 123.28 | 0.292 | 3.82 | 6 | 298 |  | 20 | 40.28257
√ | √ |  |  |  | √ | 123.28 | 0.292 | 3.82 | 6 | 298 |  | 25 | 45.10958
√ | √ |  |  |  | √ | 123.28 | 0.292 | 3.82 | 6 | 298 |  | 30 | 49.36276
√ | √ |  |  |  | √ | 109.29 | 0.278 | 3.59 | 6 | 298 |  | 5 | 12.26111
√ | √ |  |  |  | √ | 109.29 | 0.278 | 3.59 | 6 | 298 |  | 10 | 18.03259
√ | √ |  |  |  | √ | 109.29 | 0.278 | 3.59 | 6 | 298 |  | 15 | 22.46566
√ | √ |  |  |  | √ | 109.29 | 0.278 | 3.59 | 6 | 298 |  | 20 | 26.1716
√ | √ |  |  |  | √ | 109.29 | 0.278 | 3.59 | 6 | 298 |  | 25 | 29.39888
√ | √ |  |  |  | √ | 109.29 | 0.278 | 3.59 | 6 | 298 |  | 30 | 32.27908
√ | √ |  |  |  | √ | 103.13 | 0.253 | 3.23 | 6 | 298 |  | 5 | 14.3688
√ | √ |  |  |  | √ | 103.13 | 0.253 | 3.23 | 6 | 298 |  | 10 | 20.96425
√ | √ |  |  |  | √ | 103.13 | 0.253 | 3.23 | 6 | 298 |  | 15 | 25.96636
√ | √ |  |  |  | √ | 103.13 | 0.253 | 3.23 | 6 | 298 |  | 20 | 30.10703
√ | √ |  |  |  | √ | 103.13 | 0.253 | 3.23 | 6 | 298 |  | 25 | 33.68323
√ | √ |  |  |  | √ | 103.13 | 0.253 | 3.23 | 6 | 298 |  | 30 | 36.85197
9.07 |  | 2.03 |  |  |  | 93.18 | 0.2 | 6.39 |  | 303 |  | 5 | 32.65626
9.07 |  | 2.03 |  |  |  | 93.18 | 0.2 | 6.39 |  | 303 |  | 10 | 41.92088
9.07 |  | 2.03 |  |  |  | 93.18 | 0.2 | 6.39 |  | 303 |  | 15 | 46.18128
9.07 |  | 2.03 |  |  |  | 93.18 | 0.2 | 6.39 |  | 303 |  | 20 | 48.61435
9.07 |  | 2.03 |  |  |  | 93.18 | 0.2 | 6.39 |  | 303 |  | 25 | 50.18318
9.07 |  | 2.03 |  |  |  | 93.18 | 0.2 | 6.39 |  | 303 |  | 30 | 51.2767
9.07 |  | 2.03 |  |  |  | 93.18 | 0.2 | 6.39 |  | 313 |  | 5 | 31.88556
9.07 |  | 2.03 |  |  |  | 93.18 | 0.2 | 6.39 |  | 313 |  | 10 | 40.99062
9.07 |  | 2.03 |  |  |  | 93.18 | 0.2 | 6.39 |  | 313 |  | 15 | 45.59784
9.07 |  | 2.03 |  |  |  | 93.18 | 0.2 | 6.39 |  | 313 |  | 20 | 48.42076
9.07 |  | 2.03 |  |  |  | 93.18 | 0.2 | 6.39 |  | 313 |  | 25 | 50.34158
9.07 |  | 2.03 |  |  |  | 93.18 | 0.2 | 6.39 |  | 313 |  | 30 | 51.73924
9.07 |  | 2.03 |  |  |  | 93.18 | 0.2 | 6.39 |  | 323 |  | 5 | 38.79239
9.07 |  | 2.03 |  |  |  | 93.18 | 0.2 | 6.39 |  | 323 |  | 10 | 49.00485
9.07 |  | 2.03 |  |  |  | 93.18 | 0.2 | 6.39 |  | 323 |  | 15 | 54.49057
9.07 |  | 2.03 |  |  |  | 93.18 | 0.2 | 6.39 |  | 323 |  | 20 | 58.02506
9.07 |  | 2.03 |  |  |  | 93.18 | 0.2 | 6.39 |  | 323 |  | 25 | 60.53121
9.07 |  | 2.03 |  |  |  | 93.18 | 0.2 | 6.39 |  | 323 |  | 30 | 62.41866
13.14 |  | 1.13 |  |  |  | 36.38 | 0.09 | 6.36 |  | 313 |  | 5 | 4.537556
13.14 |  | 1.13 |  |  |  | 36.38 | 0.09 | 6.36 |  | 313 |  | 10 | 6.27986
13.14 |  | 1.13 |  |  |  | 36.38 | 0.09 | 6.36 |  | 313 |  | 15 | 7.548893
13.14 |  | 1.13 |  |  |  | 36.38 | 0.09 | 6.36 |  | 313 |  | 20 | 8.574207
13.14 |  | 1.13 |  |  |  | 36.38 | 0.09 | 6.36 |  | 313 |  | 25 | 9.444954
13.14 |  | 1.13 |  |  |  | 36.38 | 0.09 | 6.36 |  | 313 |  | 30 | 10.20684
|  | √ |  |  |  | 31.94 | 0.08 | 6.55 |  | 313 |  | 5 | 29.2297
|  | √ |  |  |  | 31.94 | 0.08 | 6.55 |  | 313 |  | 10 | 38.24523
|  | √ |  |  |  | 31.94 | 0.08 | 6.55 |  | 313 |  | 15 | 42.71594
|  | √ |  |  |  | 31.94 | 0.08 | 6.55 |  | 313 |  | 20 | 45.39862
|  | √ |  |  |  | 31.94 | 0.08 | 6.55 |  | 313 |  | 25 | 47.19114
|  | √ |  |  |  | 31.94 | 0.08 | 6.55 |  | 313 |  | 30 | 48.47524
18.72 | [5 empty] | 197.18 | 0.32 | 4.71 | 3 | 298 |  | 5 | 14.12869
18.72 | [5 empty] | 197.18 | 0.32 | 4.71 | 3 | 298 |  | 10 | 21.30061
18.72 | [5 empty] | 197.18 | 0.32 | 4.71 | 3 | 298 |  | 15 | 25.63882
18.72 | [5 empty] | 197.18 | 0.32 | 4.71 | 3 | 298 |  | 20 | 28.54571
18.72 | [5 empty] | 197.18 | 0.32 | 4.71 | 3 | 298 |  | 25 | 30.62934
18.72 | [5 empty] | 197.18 | 0.32 | 4.71 | 3 | 298 |  | 30 | 32.19606
11.02 | [5 empty] | 251.23 | 0.33 | 4.85 | 3 | 298 |  | 5 | 9.636993
11.02 | [5 empty] | 251.23 | 0.33 | 4.85 | 3 | 298 |  | 10 | 14.31515
11.02 | [5 empty] | 251.23 | 0.33 | 4.85 | 3 | 298 |  | 15 | 17.07869
11.02 | [5 empty] | 251.23 | 0.33 | 4.85 | 3 | 298 |  | 20 | 18.90333
11.02 | [5 empty] | 251.23 | 0.33 | 4.85 | 3 | 298 |  | 25 | 20.19808
11.02 | [5 empty] | 251.23 | 0.33 | 4.85 | 3 | 298 |  | 30 | 21.1645
6.39 | [5 empty] | 262.69 | 0.37 | 5.14 | 3 | 298 |  | 5 | 6.246667
6.39 | [5 empty] | 262.69 | 0.37 | 5.14 | 3 | 298 |  | 10 | 9.37
6.39 | [5 empty] | 262.69 | 0.37 | 5.14 | 3 | 298 |  | 15 | 11.244
6.39 | [5 empty] | 262.69 | 0.37 | 5.14 | 3 | 298 |  | 20 | 12.49333
6.39 | [5 empty] | 262.69 | 0.37 | 5.14 | 3 | 298 |  | 25 | 13.38571
6.39 | [5 empty] | 262.69 | 0.37 | 5.14 | 3 | 298 |  | 30 | 14.055
√ | [5 empty] | 172.74 | 0.25434456 | 8.136931 | 4 | 298 |  | 5 | 68.18403
√ | [5 empty] | 172.74 | 0.25434456 | 8.136931 | 4 | 298 |  | 10 | 80.09255
√ | [5 empty] | 172.74 | 0.25434456 | 8.136931 | 4 | 298 |  | 15 | 88.00077
√ | [5 empty] | 172.74 | 0.25434456 | 8.136931 | 4 | 298 |  | 20 | 94.08091
√ | [5 empty] | 172.74 | 0.25434456 | 8.136931 | 4 | 298 |  | 25 | 99.08487
√ | [5 empty] | 172.74 | 0.25434456 | 8.136931 | 4 | 298 |  | 30 | 103.3703
√ | √ |  |  |  |  | 249.841 | 0.229 | 4.077 | 5.5 | 298 |  | 5 | 15.30744
√ | √ |  |  |  |  | 249.841 | 0.229 | 4.077 | 5.5 | 298 |  | 10 | 19.24166
√ | √ |  |  |  |  | 249.841 | 0.229 | 4.077 | 5.5 | 298 |  | 15 | 21.99645
√ | √ |  |  |  |  | 249.841 | 0.229 | 4.077 | 5.5 | 298 |  | 20 | 24.18702
√ | √ |  |  |  |  | 249.841 | 0.229 | 4.077 | 5.5 | 298 |  | 25 | 26.03531
√ | √ |  |  |  |  | 249.841 | 0.229 | 4.077 | 5.5 | 298 |  | 30 | 27.64983
√ | [5 empty] | 254.92 | 0.30726848 | 7.31679 | 6 | 298 |  | 5 | 31.67092
√ | [5 empty] | 254.92 | 0.30726848 | 7.31679 | 6 | 298 |  | 10 | 31.80489
√ | [5 empty] | 254.92 | 0.30726848 | 7.31679 | 6 | 298 |  | 15 | 31.8498
√ | [5 empty] | 254.92 | 0.30726848 | 7.31679 | 6 | 298 |  | 20 | 31.8723
√ | [5 empty] | 254.92 | 0.30726848 | 7.31679 | 6 | 298 |  | 25 | 31.88582
√ | [5 empty] | 254.92 | 0.30726848 | 7.31679 | 6 | 298 |  | 30 | 31.89484
√ | [5 empty] | 254.92 | 0.30726848 | 7.31679 | 6 | 308 |  | 5 | 32.30174
√ | [5 empty] | 254.92 | 0.30726848 | 7.31679 | 6 | 308 |  | 10 | 32.67647
√ | [5 empty] | 254.92 | 0.30726848 | 7.31679 | 6 | 308 |  | 15 | 32.80332
√ | [5 empty] | 254.92 | 0.30726848 | 7.31679 | 6 | 308 |  | 20 | 32.86712
√ | [5 empty] | 254.92 | 0.30726848 | 7.31679 | 6 | 308 |  | 25 | 32.90551
√ | [5 empty] | 254.92 | 0.30726848 | 7.31679 | 6 | 308 |  | 30 | 32.93116
√ | [5 empty] | 254.92 | 0.30726848 | 7.31679 | 6 | 318 |  | 5 | 33.63935
√ | [5 empty] | 254.92 | 0.30726848 | 7.31679 | 6 | 318 |  | 10 | 33.80882
√ | [5 empty] | 254.92 | 0.30726848 | 7.31679 | 6 | 318 |  | 15 | 33.86569
√ | [5 empty] | 254.92 | 0.30726848 | 7.31679 | 6 | 318 |  | 20 | 33.89419
√ | [5 empty] | 254.92 | 0.30726848 | 7.31679 | 6 | 318 |  | 25 | 33.91132
√ | [5 empty] | 254.92 | 0.30726848 | 7.31679 | 6 | 318 |  | 30 | 33.92275
10.66 |  | 15.92 |  |  |  | 1499 | 1.26 | 2.8 | 5.3 | 298 |  | 5 | 9.743613
10.66 |  | 15.92 |  |  |  | 1499 | 1.26 | 2.8 | 5.3 | 298 |  | 10 | 16.32714
10.66 |  | 15.92 |  |  |  | 1499 | 1.26 | 2.8 | 5.3 | 298 |  | 15 | 21.0734
10.66 |  | 15.92 |  |  |  | 1499 | 1.26 | 2.8 | 5.3 | 298 |  | 20 | 24.65731
10.66 |  | 15.92 |  |  |  | 1499 | 1.26 | 2.8 | 5.3 | 298 |  | 25 | 27.45927
10.66 |  | 15.92 |  |  |  | 1499 | 1.26 | 2.8 | 5.3 | 298 |  | 30 | 29.71003
13.05 | [5 empty] | 1499 | 1.26 | 2.8 | 5.3 | 298 |  | 5 | 13.63822
13.05 | [5 empty] | 1499 | 1.26 | 2.8 | 5.3 | 298 |  | 10 | 21.30013
13.05 | [5 empty] | 1499 | 1.26 | 2.8 | 5.3 | 298 |  | 15 | 26.208
13.05 | [5 empty] | 1499 | 1.26 | 2.8 | 5.3 | 298 |  | 20 | 29.6205
13.05 | [5 empty] | 1499 | 1.26 | 2.8 | 5.3 | 298 |  | 25 | 32.13071
13.05 | [5 empty] | 1499 | 1.26 | 2.8 | 5.3 | 298 |  | 30 | 34.05471
4.52 | 1.92 |  |  |  |  | 0.979 | 0.143730476 | 33.40298 |  | 298 |  | 5 | 8.753284
4.52 | 1.92 |  |  |  |  | 0.979 | 0.143730476 | 33.40298 |  | 298 |  | 10 | 13.96357
4.52 | 1.92 |  |  |  |  | 0.979 | 0.143730476 | 33.40298 |  | 298 |  | 15 | 17.4199
4.52 | 1.92 |  |  |  |  | 0.979 | 0.143730476 | 33.40298 |  | 298 |  | 20 | 19.88034
4.52 | 1.92 |  |  |  |  | 0.979 | 0.143730476 | 33.40298 |  | 298 |  | 25 | 21.72111
4.52 | 1.92 |  |  |  |  | 0.979 | 0.143730476 | 33.40298 |  | 298 |  | 30 | 23.15013
√ | [5 empty] | 789.8 | 0.6517312 | 5.373369 | 7 | 293 |  | 5 | 189.457
√ | [5 empty] | 789.8 | 0.6517312 | 5.373369 | 7 | 293 |  | 10 | 192.9142
√ | [5 empty] | 789.8 | 0.6517312 | 5.373369 | 7 | 293 |  | 15 | 194.0949
√ | [5 empty] | 789.8 | 0.6517312 | 5.373369 | 7 | 293 |  | 20 | 194.6906
√ | [5 empty] | 789.8 | 0.6517312 | 5.373369 | 7 | 293 |  | 25 | 195.0498
√ | [5 empty] | 789.8 | 0.6517312 | 5.373369 | 7 | 293 |  | 30 | 195.29
7.76 | [5 empty] | 252.71 | 0.2546 | 4.0296 | 6 | 298 |  | 5 | 155.1619
7.76 | [5 empty] | 252.71 | 0.2546 | 4.0296 | 6 | 298 |  | 10 | 156.8807
7.76 | [5 empty] | 252.71 | 0.2546 | 4.0296 | 6 | 298 |  | 15 | 157.4932
7.76 | [5 empty] | 252.71 | 0.2546 | 4.0296 | 6 | 298 |  | 20 | 157.808
7.76 | [5 empty] | 252.71 | 0.2546 | 4.0296 | 6 | 298 |  | 25 | 157.9997
7.76 | [5 empty] | 252.71 | 0.2546 | 4.0296 | 6 | 298 |  | 30 | 158.1288
7.76 | [5 empty] | 252.71 | 0.2546 | 4.0296 | 6 | 308 |  | 5 | 152.9857
7.76 | [5 empty] | 252.71 | 0.2546 | 4.0296 | 6 | 308 |  | 10 | 154.5554
7.76 | [5 empty] | 252.71 | 0.2546 | 4.0296 | 6 | 308 |  | 15 | 155.1194
7.76 | [5 empty] | 252.71 | 0.2546 | 4.0296 | 6 | 308 |  | 20 | 155.4101
7.76 | [5 empty] | 252.71 | 0.2546 | 4.0296 | 6 | 308 |  | 25 | 155.5874
7.76 | [5 empty] | 252.71 | 0.2546 | 4.0296 | 6 | 308 |  | 30 | 155.7069
7.76 | [5 empty] | 252.71 | 0.2546 | 4.0296 | 6 | 318 |  | 5 | 176.5552
7.76 | [5 empty] | 252.71 | 0.2546 | 4.0296 | 6 | 318 |  | 10 | 180.3471
7.76 | [5 empty] | 252.71 | 0.2546 | 4.0296 | 6 | 318 |  | 15 | 181.7449
7.76 | [5 empty] | 252.71 | 0.2546 | 4.0296 | 6 | 318 |  | 20 | 182.4724
7.76 | [5 empty] | 252.71 | 0.2546 | 4.0296 | 6 | 318 |  | 25 | 182.9185
7.76 | [5 empty] | 252.71 | 0.2546 | 4.0296 | 6 | 318 |  | 30 | 183.2201
4.7 |  | 1.2 |  |  | 1.1 | 11.6 | 0.1505704 | 11.5 | 7 | 298 |  | 5 | 11.2296
4.7 |  | 1.2 |  |  | 1.1 | 11.6 | 0.1505704 | 11.5 | 7 | 298 |  | 10 | 11.2646875
4.7 |  | 1.2 |  |  | 1.1 | 11.6 | 0.1505704 | 11.5 | 7 | 298 |  | 15 | 11.27643
4.7 |  | 1.2 |  |  | 1.1 | 11.6 | 0.1505704 | 11.5 | 7 | 298 |  | 20 | 11.28232
4.7 |  | 1.2 |  |  | 1.1 | 11.6 | 0.1505704 | 11.5 | 7 | 298 |  | 25 | 11.28585
4.7 |  | 1.2 |  |  | 1.1 | 11.6 | 0.1505704 | 11.5 | 7 | 298 |  | 30 | 11.2882
|  | 16 |  |  | 20.9 | 43.5 | 0.171114 | 20.1 | 7 | 298 |  | 5 | 8.600239
|  | 16 |  |  | 20.9 | 43.5 | 0.171114 | 20.1 | 7 | 298 |  | 10 | 11.05771
|  | 16 |  |  | 20.9 | 43.5 | 0.171114 | 20.1 | 7 | 298 |  | 15 | 13.32572
|  | 16 |  |  | 20.9 | 43.5 | 0.171114 | 20.1 | 7 | 298 |  | 20 | 15.47172
|  | 16 |  |  | 20.9 | 43.5 | 0.171114 | 20.1 | 7 | 298 |  | 25 | 17.51484
|  | 16 |  |  | 20.9 | 43.5 | 0.171114 | 20.1 | 7 | 298 |  | 30 | 19.46545
12.3 |  | 17.6 |  |  | 17 | 133.4 | 0.2290096 | 7 | 7 | 298 |  | 5 | 39.49491
12.3 |  | 17.6 |  |  | 17 | 133.4 | 0.2290096 | 7 | 7 | 298 |  | 10 | 45.16832
12.3 |  | 17.6 |  |  | 17 | 133.4 | 0.2290096 | 7 | 7 | 298 |  | 15 | 49.53327
12.3 |  | 17.6 |  |  | 17 | 133.4 | 0.2290096 | 7 | 7 | 298 |  | 20 | 53.04886
12.3 |  | 17.6 |  |  | 17 | 133.4 | 0.2290096 | 7 | 7 | 298 |  | 25 | 55.9504
12.3 |  | 17.6 |  |  | 17 | 133.4 | 0.2290096 | 7 | 7 | 298 |  | 30 | 58.38856
√ | √ |  |  |  |  | 147.97 | 0.14 | 8.488119 | 5 | 298 |  | 5 | 27.32148
√ | √ |  |  |  |  | 147.97 | 0.14 | 8.488119 | 5 | 298 |  | 10 | 46.29472
√ | √ |  |  |  |  | 147.97 | 0.14 | 8.488119 | 5 | 298 |  | 15 | 60.23892
√ | √ |  |  |  |  | 147.97 | 0.14 | 8.488119 | 5 | 298 |  | 20 | 70.91957
√ | √ |  |  |  |  | 147.97 | 0.14 | 8.488119 | 5 | 298 |  | 25 | 79.36238
√ | √ |  |  |  |  | 147.97 | 0.14 | 8.488119 | 5 | 298 |  | 30 | 86.20397
√ |  | √ |  |  |  | 64.72 | 0.16 | 8.13 | 7 | 298 |  | 5 | 32.1975
√ |  | √ |  |  |  | 64.72 | 0.16 | 8.13 | 7 | 298 |  | 10 | 36.79714
√ |  | √ |  |  |  | 64.72 | 0.16 | 8.13 | 7 | 298 |  | 15 | 38.637
√ |  | √ |  |  |  | 64.72 | 0.16 | 8.13 | 7 | 298 |  | 20 | 39.62769
√ |  | √ |  |  |  | 64.72 | 0.16 | 8.13 | 7 | 298 |  | 25 | 40.246875
√ |  | √ |  |  |  | 64.72 | 0.16 | 8.13 | 7 | 298 |  | 30 | 40.67053
√ |  | √ |  |  |  | 64.72 | 0.16 | 8.13 | 7 | 303 |  | 5 | 34.37006
√ |  | √ |  |  |  | 64.72 | 0.16 | 8.13 | 7 | 303 |  | 10 | 49.14867
√ |  | √ |  |  |  | 64.72 | 0.16 | 8.13 | 7 | 303 |  | 15 | 60.58637
√ |  | √ |  |  |  | 64.72 | 0.16 | 8.13 | 7 | 303 |  | 20 | 70.28187
√ |  | √ |  |  |  | 64.72 | 0.16 | 8.13 | 7 | 303 |  | 25 | 78.85856
√ |  | √ |  |  |  | 64.72 | 0.16 | 8.13 | 7 | 303 |  | 30 | 86.63759
√ |  | √ |  |  |  | 64.72 | 0.16 | 8.13 | 7 | 308 |  | 5 | 50.249375
√ |  | √ |  |  |  | 64.72 | 0.16 | 8.13 | 7 | 308 |  | 10 | 59.55481
√ |  | √ |  |  |  | 64.72 | 0.16 | 8.13 | 7 | 308 |  | 15 | 63.47289
√ |  | √ |  |  |  | 64.72 | 0.16 | 8.13 | 7 | 308 |  | 20 | 65.63184
√ |  | √ |  |  |  | 64.72 | 0.16 | 8.13 | 7 | 308 |  | 25 | 66.99917
√ |  | √ |  |  |  | 64.72 | 0.16 | 8.13 | 7 | 308 |  | 30 | 67.94282
42.87 | [5 empty] | 24.88 | 6.5747 | 6.55 | 7 | 298 |  | 5 | 89.77941
42.87 | [5 empty] | 24.88 | 6.5747 | 6.55 | 7 | 298 |  | 10 | 91.23927
42.87 | [5 empty] | 24.88 | 6.5747 | 6.55 | 7 | 298 |  | 15 | 91.89756
42.87 | [5 empty] | 24.88 | 6.5747 | 6.55 | 7 | 298 |  | 20 | 92.29312
42.87 | [5 empty] | 24.88 | 6.5747 | 6.55 | 7 | 298 |  | 25 | 92.56433
42.87 | [5 empty] | 24.88 | 6.5747 | 6.55 | 7 | 298 |  | 30 | 92.76514
√ | [5 empty] | 5.7873 | 0.0531 | 35.5976 | 4 | 298 |  | 5 | 9.132572
√ | [5 empty] | 5.7873 | 0.0531 | 35.5976 | 4 | 298 |  | 10 | 11.39652
√ | [5 empty] | 5.7873 | 0.0531 | 35.5976 | 4 | 298 |  | 15 | 12.97279
√ | [5 empty] | 5.7873 | 0.0531 | 35.5976 | 4 | 298 |  | 20 | 14.22169
√ | [5 empty] | 5.7873 | 0.0531 | 35.5976 | 4 | 298 |  | 25 | 15.27264
√ | [5 empty] | 5.7873 | 0.0531 | 35.5976 | 4 | 298 |  | 30 | 16.18872
√ | [5 empty] | 5.7873 | 0.0531 | 35.5976 | 4 | 303 |  | 5 | 10.84125
√ | [5 empty] | 5.7873 | 0.0531 | 35.5976 | 4 | 303 |  | 10 | 13.24485
√ | [5 empty] | 5.7873 | 0.0531 | 35.5976 | 4 | 303 |  | 15 | 14.89086
√ | [5 empty] | 5.7873 | 0.0531 | 35.5976 | 4 | 303 |  | 20 | 16.18135
√ | [5 empty] | 5.7873 | 0.0531 | 35.5976 | 4 | 303 |  | 25 | 17.25886
√ | [5 empty] | 5.7873 | 0.0531 | 35.5976 | 4 | 303 |  | 30 | 18.19229
√ | [5 empty] | 5.7873 | 0.0531 | 35.5976 | 4 | 313 |  | 5 | 13.63567
√ | [5 empty] | 5.7873 | 0.0531 | 35.5976 | 4 | 313 |  | 10 | 16.20777
√ | [5 empty] | 5.7873 | 0.0531 | 35.5976 | 4 | 313 |  | 15 | 17.93175
√ | [5 empty] | 5.7873 | 0.0531 | 35.5976 | 4 | 313 |  | 20 | 19.26504
√ | [5 empty] | 5.7873 | 0.0531 | 35.5976 | 4 | 313 |  | 25 | 20.36712
√ | [5 empty] | 5.7873 | 0.0531 | 35.5976 | 4 | 313 |  | 30 | 21.31422
√ | [5 empty] | 11.33 | 0.0592 | 17.15 | 6.5 | 298 |  | 5 | 14.71923
√ | [5 empty] | 11.33 | 0.0592 | 17.15 | 6.5 | 298 |  | 10 | 16.0296
√ | [5 empty] | 11.33 | 0.0592 | 17.15 | 6.5 | 298 |  | 15 | 16.76503
√ | [5 empty] | 11.33 | 0.0592 | 17.15 | 6.5 | 298 |  | 20 | 17.26976
√ | [5 empty] | 11.33 | 0.0592 | 17.15 | 6.5 | 298 |  | 25 | 17.65051
√ | [5 empty] | 11.33 | 0.0592 | 17.15 | 6.5 | 298 |  | 30 | 17.95422
|  |  |  | √ |  | 4.37 | 0.0237 | 13.91 | 6.5 | 298 |  | 5 | 1.280704
|  |  |  | √ |  | 4.37 | 0.0237 | 13.91 | 6.5 | 298 |  | 10 | 2.388386
|  |  |  | √ |  | 4.37 | 0.0237 | 13.91 | 6.5 | 298 |  | 15 | 3.340399
|  |  |  | √ |  | 4.37 | 0.0237 | 13.91 | 6.5 | 298 |  | 20 | 4.164551
|  |  |  | √ |  | 4.37 | 0.0237 | 13.91 | 6.5 | 298 |  | 25 | 4.883793
|  |  |  | √ |  | 4.37 | 0.0237 | 13.91 | 6.5 | 298 |  | 30 | 5.516341
[5 empty] | √ | 8.32 | 0.042 | 14.15 | 6.5 | 298 |  | 5 | 0.776495
[5 empty] | √ | 8.32 | 0.042 | 14.15 | 6.5 | 298 |  | 10 | 1.593435
[5 empty] | √ | 8.32 | 0.042 | 14.15 | 6.5 | 298 |  | 15 | 2.342421
[5 empty] | √ | 8.32 | 0.042 | 14.15 | 6.5 | 298 |  | 20 | 3.011152
[5 empty] | √ | 8.32 | 0.042 | 14.15 | 6.5 | 298 |  | 25 | 3.603389
[5 empty] | √ | 8.32 | 0.042 | 14.15 | 6.5 | 298 |  | 30 | 4.127146
√ | [5 empty] | 20.91 | 0.1 | 26.1 | 6 | 293 |  | 5 | 0.005592568
√ | [5 empty] | 20.91 | 0.1 | 26.1 | 6 | 293 |  | 10 | 0.01035777
√ | [5 empty] | 20.91 | 0.1 | 26.1 | 6 | 293 |  | 15 | 0.01460129
√ | [5 empty] | 20.91 | 0.1 | 26.1 | 6 | 293 |  | 20 | 0.01843042
√ | [5 empty] | 20.91 | 0.1 | 26.1 | 6 | 293 |  | 25 | 0.02191439
√ | [5 empty] | 20.91 | 0.1 | 26.1 | 6 | 293 |  | 30 | 0.02510399
√ | [5 empty] | 51.044 | 0.1803 | 13.58 | 6 | 298 |  | 5 | 34.18964
√ | [5 empty] | 51.044 | 0.1803 | 13.58 | 6 | 298 |  | 10 | 35.48566
√ | [5 empty] | 51.044 | 0.1803 | 13.58 | 6 | 298 |  | 15 | 36.26644
√ | [5 empty] | 51.044 | 0.1803 | 13.58 | 6 | 298 |  | 20 | 36.83081
√ | [5 empty] | 51.044 | 0.1803 | 13.58 | 6 | 298 |  | 25 | 37.27461
√ | [5 empty] | 51.044 | 0.1803 | 13.58 | 6 | 298 |  | 30 | 37.64119
√ | [5 empty] | 51.044 | 0.1803 | 13.58 | 6 | 308 |  | 5 | 35.36809
√ | [5 empty] | 51.044 | 0.1803 | 13.58 | 6 | 308 |  | 10 | 36.9656
√ | [5 empty] | 51.044 | 0.1803 | 13.58 | 6 | 308 |  | 15 | 37.93332
√ | [5 empty] | 51.044 | 0.1803 | 13.58 | 6 | 308 |  | 20 | 38.63526
√ | [5 empty] | 51.044 | 0.1803 | 13.58 | 6 | 308 |  | 25 | 39.18866
√ | [5 empty] | 51.044 | 0.1803 | 13.58 | 6 | 308 |  | 30 | 39.6467
√ | [5 empty] | 51.044 | 0.1803 | 13.58 | 6 | 318 |  | 5 | 36.5878
√ | [5 empty] | 51.044 | 0.1803 | 13.58 | 6 | 318 |  | 10 | 38.49802
√ | [5 empty] | 51.044 | 0.1803 | 13.58 | 6 | 318 |  | 15 | 39.66133
√ | [5 empty] | 51.044 | 0.1803 | 13.58 | 6 | 318 |  | 20 | 40.50797
√ | [5 empty] | 51.044 | 0.1803 | 13.58 | 6 | 318 |  | 25 | 41.1771
√ | [5 empty] | 51.044 | 0.1803 | 13.58 | 6 | 318 |  | 30 | 41.73201
62.37 | [5 empty] | 55.33 | 0.17873252 | 11.10301 | 6.9 | 293 |  | 5 | 49.45263
62.37 | [5 empty] | 55.33 | 0.17873252 | 11.10301 | 6.9 | 293 |  | 10 | 67.11429
62.37 | [5 empty] | 55.33 | 0.17873252 | 11.10301 | 6.9 | 293 |  | 15 | 76.18378
62.37 | [5 empty] | 55.33 | 0.17873252 | 11.10301 | 6.9 | 293 |  | 20 | 81.70435
62.37 | [5 empty] | 55.33 | 0.17873252 | 11.10301 | 6.9 | 293 |  | 25 | 85.41818
62.37 | [5 empty] | 55.33 | 0.17873252 | 11.10301 | 6.9 | 293 |  | 30 | 88.0875
62.37 | [5 empty] | 55.33 | 0.17873252 | 11.10301 | 6.9 | 298 |  | 5 | 61.46939
62.37 | [5 empty] | 55.33 | 0.17873252 | 11.10301 | 6.9 | 298 |  | 10 | 82.52055
62.37 | [5 empty] | 55.33 | 0.17873252 | 11.10301 | 6.9 | 298 |  | 15 | 93.15464
62.37 | [5 empty] | 55.33 | 0.17873252 | 11.10301 | 6.9 | 298 |  | 20 | 99.57025
62.37 | [5 empty] | 55.33 | 0.17873252 | 11.10301 | 6.9 | 298 |  | 25 | 103.8621
62.37 | [5 empty] | 55.33 | 0.17873252 | 11.10301 | 6.9 | 298 |  | 30 | 106.9349
62.37 | [5 empty] | 55.33 | 0.17873252 | 11.10301 | 6.9 | 303 |  | 5 | 72.75714
62.37 | [5 empty] | 55.33 | 0.17873252 | 11.10301 | 6.9 | 303 |  | 10 | 95.49375
62.37 | [5 empty] | 55.33 | 0.17873252 | 11.10301 | 6.9 | 303 |  | 15 | 106.5977
62.37 | [5 empty] | 55.33 | 0.17873252 | 11.10301 | 6.9 | 303 |  | 20 | 113.1778
62.37 | [5 empty] | 55.33 | 0.17873252 | 11.10301 | 6.9 | 303 |  | 25 | 117.5308
62.37 | [5 empty] | 55.33 | 0.17873252 | 11.10301 | 6.9 | 303 |  | 30 | 120.6237
21.9 | [5 empty] | 300 | 0.3363 | 6.998658 | 6 | 298 |  | 5 | 45.08402
21.9 | [5 empty] | 300 | 0.3363 | 6.998658 | 6 | 298 |  | 10 | 48.08762
21.9 | [5 empty] | 300 | 0.3363 | 6.998658 | 6 | 298 |  | 15 | 49.17978
21.9 | [5 empty] | 300 | 0.3363 | 6.998658 | 6 | 298 |  | 20 | 49.74467
21.9 | [5 empty] | 300 | 0.3363 | 6.998658 | 6 | 298 |  | 25 | 50.08988
21.9 | [5 empty] | 300 | 0.3363 | 6.998658 | 6 | 298 |  | 30 | 50.3227
13.8 |  | 21.5 |  |  |  | 9.78 | 0.03 | 11.57 | 6.5 | 298 |  | 5 | 4.815068
13.8 |  | 21.5 |  |  |  | 9.78 | 0.03 | 11.57 | 6.5 | 298 |  | 10 | 8.861345
13.8 |  | 21.5 |  |  |  | 9.78 | 0.03 | 11.57 | 6.5 | 298 |  | 15 | 12.30934
13.8 |  | 21.5 |  |  |  | 9.78 | 0.03 | 11.57 | 6.5 | 298 |  | 20 | 15.28261
13.8 |  | 21.5 |  |  |  | 9.78 | 0.03 | 11.57 | 6.5 | 298 |  | 25 | 17.87288
13.8 |  | 21.5 |  |  |  | 9.78 | 0.03 | 11.57 | 6.5 | 298 |  | 30 | 20.14968
|  | √ |  |  |  | 7.94 | 0.02 | 14.54 | 6.5 | 298 |  | 5 | 5.33749
|  | √ |  |  |  | 7.94 | 0.02 | 14.54 | 6.5 | 298 |  | 10 | 7.32388
|  | √ |  |  |  | 7.94 | 0.02 | 14.54 | 6.5 | 298 |  | 15 | 9.31026
|  | √ |  |  |  | 7.94 | 0.02 | 14.54 | 6.5 | 298 |  | 20 | 11.90121
|  | √ |  |  |  | 7.94 | 0.02 | 14.54 | 6.5 | 298 |  | 25 | 16.45695
|  | √ |  |  |  | 7.94 | 0.02 | 14.54 | 6.5 | 298 |  | 30 | 19.45812
|  |  | √ |  |  | 731 | 0.491 | 2.693 | 7 | 298.15 |  | 5 | 11.22952
|  |  | √ |  |  | 731 | 0.491 | 2.693 | 7 | 298.15 |  | 10 | 21.43818
|  |  | √ |  |  | 731 | 0.491 | 2.693 | 7 | 298.15 |  | 15 | 30.75913
|  |  | √ |  |  | 731 | 0.491 | 2.693 | 7 | 298.15 |  | 20 | 39.30333
|  |  | √ |  |  | 731 | 0.491 | 2.693 | 7 | 298.15 |  | 25 | 47.164
|  |  | √ |  |  | 731 | 0.491 | 2.693 | 7 | 298.15 |  | 30 | 54.42
|  |  | √ |  |  | 327 | 0.353688 | 5 | 6.2 | 298.15 |  | 5 | 60.18255
|  |  | √ |  |  | 327 | 0.353688 | 5 | 6.2 | 298.15 |  | 10 | 74.86122
|  |  | √ |  |  | 327 | 0.353688 | 5 | 6.2 | 298.15 |  | 15 | 81.48611
|  |  | √ |  |  | 327 | 0.353688 | 5 | 6.2 | 298.15 |  | 20 | 85.25861
|  |  | √ |  |  | 327 | 0.353688 | 5 | 6.2 | 298.15 |  | 25 | 87.69457
|  |  | √ |  |  | 327 | 0.353688 | 5 | 6.2 | 298.15 |  | 30 | 89.39738
|  |  | √ |  |  | 250 | 0.3041 | 7.355823 | 7.2 | 293 |  | 5 | 4.802
|  |  | √ |  |  | 250 | 0.3041 | 7.355823 | 7.2 | 293 |  | 10 | 6.275086
|  |  | √ |  |  | 250 | 0.3041 | 7.355823 | 7.2 | 293 |  | 15 | 7.338223
|  |  | √ |  |  | 250 | 0.3041 | 7.355823 | 7.2 | 293 |  | 20 | 8.200065
|  |  | √ |  |  | 250 | 0.3041 | 7.355823 | 7.2 | 293 |  | 25 | 8.937675
|  |  | √ |  |  | 250 | 0.3041 | 7.355823 | 7.2 | 293 |  | 30 | 9.589335
|  |  | √ |  |  | 250 | 0.3041 | 7.355823 | 7.2 | 303 |  | 5 | 5.99578
|  |  | √ |  |  | 250 | 0.3041 | 7.355823 | 7.2 | 303 |  | 10 | 7.305319
|  |  | √ |  |  | 250 | 0.3041 | 7.355823 | 7.2 | 303 |  | 15 | 8.200215
|  |  | √ |  |  | 250 | 0.3041 | 7.355823 | 7.2 | 303 |  | 20 | 8.900876
|  |  | √ |  |  | 250 | 0.3041 | 7.355823 | 7.2 | 303 |  | 25 | 9.485323
|  |  | √ |  |  | 250 | 0.3041 | 7.355823 | 7.2 | 303 |  | 30 | 9.991226
|  |  | √ |  |  | 250 | 0.3041 | 7.355823 | 7.2 | 313 |  | 5 | 6.867975
|  |  | √ |  |  | 250 | 0.3041 | 7.355823 | 7.2 | 313 |  | 10 | 8.09418
|  |  | √ |  |  | 250 | 0.3041 | 7.355823 | 7.2 | 313 |  | 15 | 8.91059
|  |  | √ |  |  | 250 | 0.3041 | 7.355823 | 7.2 | 313 |  | 20 | 9.53931
|  |  | √ |  |  | 250 | 0.3041 | 7.355823 | 7.2 | 313 |  | 25 | 10.05737
|  |  | √ |  |  | 250 | 0.3041 | 7.355823 | 7.2 | 313 |  | 30 | 10.50148
27.8 |  | √ |  |  |  | 89.6 | 0.2008024 | 9.733943 | 7 | 296.15 |  | 5 | 74.9359
27.8 |  | √ |  |  |  | 89.6 | 0.2008024 | 9.733943 | 7 | 296.15 |  | 10 | 78.98649
27.8 |  | √ |  |  |  | 89.6 | 0.2008024 | 9.733943 | 7 | 296.15 |  | 15 | 80.43578
27.8 |  | √ |  |  |  | 89.6 | 0.2008024 | 9.733943 | 7 | 296.15 |  | 20 | 81.18056
27.8 |  | √ |  |  |  | 89.6 | 0.2008024 | 9.733943 | 7 | 296.15 |  | 25 | 81.63408
27.8 |  | √ |  |  |  | 89.6 | 0.2008024 | 9.733943 | 7 | 296.15 |  | 30 | 81.93925
27.8 |  | √ |  |  |  | 89.6 | 0.2008024 | 9.733943 | 7 | 310.15 |  | 5 | 108.3921
27.8 |  | √ |  |  |  | 89.6 | 0.2008024 | 9.733943 | 7 | 310.15 |  | 10 | 114.8826
27.8 |  | √ |  |  |  | 89.6 | 0.2008024 | 9.733943 | 7 | 310.15 |  | 15 | 117.2224
27.8 |  | √ |  |  |  | 89.6 | 0.2008024 | 9.733943 | 7 | 310.15 |  | 20 | 118.4284
27.8 |  | √ |  |  |  | 89.6 | 0.2008024 | 9.733943 | 7 | 310.15 |  | 25 | 119.164
27.8 |  | √ |  |  |  | 89.6 | 0.2008024 | 9.733943 | 7 | 310.15 |  | 30 | 119.6595
31.52 | 4.58 | 2.11 |  | 0.87 | 7.69 | 39.1 | 0.17 | 20.74 | 5 | 298 |  | 5 | 77.45445
31.52 | 4.58 | 2.11 |  | 0.87 | 7.69 | 39.1 | 0.17 | 20.74 | 5 | 298 |  | 10 | 78.51257
31.52 | 4.58 | 2.11 |  | 0.87 | 7.69 | 39.1 | 0.17 | 20.74 | 5 | 298 |  | 15 | 78.87173
31.52 | 4.58 | 2.11 |  | 0.87 | 7.69 | 39.1 | 0.17 | 20.74 | 5 | 298 |  | 20 | 79.05254
31.52 | 4.58 | 2.11 |  | 0.87 | 7.69 | 39.1 | 0.17 | 20.74 | 5 | 298 |  | 25 | 79.16143
31.52 | 4.58 | 2.11 |  | 0.87 | 7.69 | 39.1 | 0.17 | 20.74 | 5 | 298 |  | 30 | 79.23419
31.52 | 4.58 | 2.11 |  | 0.87 | 7.69 | 39.1 | 0.17 | 20.74 | 5 | 303 |  | 5 | 72.42378
31.52 | 4.58 | 2.11 |  | 0.87 | 7.69 | 39.1 | 0.17 | 20.74 | 5 | 303 |  | 10 | 74.09253
31.52 | 4.58 | 2.11 |  | 0.87 | 7.69 | 39.1 | 0.17 | 20.74 | 5 | 303 |  | 15 | 74.66601
31.52 | 4.58 | 2.11 |  | 0.87 | 7.69 | 39.1 | 0.17 | 20.74 | 5 | 303 |  | 20 | 74.95608
31.52 | 4.58 | 2.11 |  | 0.87 | 7.69 | 39.1 | 0.17 | 20.74 | 5 | 303 |  | 25 | 75.13121
31.52 | 4.58 | 2.11 |  | 0.87 | 7.69 | 39.1 | 0.17 | 20.74 | 5 | 303 |  | 30 | 75.24842
31.52 | 4.58 | 2.11 |  | 0.87 | 7.69 | 39.1 | 0.17 | 20.74 | 5 | 308 |  | 5 | 66.19276
31.52 | 4.58 | 2.11 |  | 0.87 | 7.69 | 39.1 | 0.17 | 20.74 | 5 | 308 |  | 10 | 67.94854
31.52 | 4.58 | 2.11 |  | 0.87 | 7.69 | 39.1 | 0.17 | 20.74 | 5 | 308 |  | 15 | 68.55468
31.52 | 4.58 | 2.11 |  | 0.87 | 7.69 | 39.1 | 0.17 | 20.74 | 5 | 308 |  | 20 | 68.86183
31.52 | 4.58 | 2.11 |  | 0.87 | 7.69 | 39.1 | 0.17 | 20.74 | 5 | 308 |  | 25 | 69.04744
31.52 | 4.58 | 2.11 |  | 0.87 | 7.69 | 39.1 | 0.17 | 20.74 | 5 | 308 |  | 30 | 69.17174
31.52 | 4.58 | 2.11 |  | 0.87 | 7.69 | 39.1 | 0.17 | 20.74 | 5 | 313 |  | 5 | 39.47755
31.52 | 4.58 | 2.11 |  | 0.87 | 7.69 | 39.1 | 0.17 | 20.74 | 5 | 313 |  | 10 | 43.96364
31.52 | 4.58 | 2.11 |  | 0.87 | 7.69 | 39.1 | 0.17 | 20.74 | 5 | 313 |  | 15 | 45.69449
31.52 | 4.58 | 2.11 |  | 0.87 | 7.69 | 39.1 | 0.17 | 20.74 | 5 | 313 |  | 20 | 46.61205
31.52 | 4.58 | 2.11 |  | 0.87 | 7.69 | 39.1 | 0.17 | 20.74 | 5 | 313 |  | 25 | 47.18049
31.52 | 4.58 | 2.11 |  | 0.87 | 7.69 | 39.1 | 0.17 | 20.74 | 5 | 313 |  | 30 | 47.56721
32.1 | [5 empty] | 87 | 0.53 | 48 | 4 | 298 |  | 5 | 1.627656
32.1 | [5 empty] | 87 | 0.53 | 48 | 4 | 298 |  | 10 | 1.813684
32.1 | [5 empty] | 87 | 0.53 | 48 | 4 | 298 |  | 15 | 1.932211
32.1 | [5 empty] | 87 | 0.53 | 48 | 4 | 298 |  | 20 | 2.020975
32.1 | [5 empty] | 87 | 0.53 | 48 | 4 | 298 |  | 25 | 2.092625
32.1 | [5 empty] | 87 | 0.53 | 48 | 4 | 298 |  | 30 | 2.153048
√ | [5 empty] | 251.1 | 0.28 | 5.55 | 5 | 298 |  | 5 | 27.39131
√ | [5 empty] | 251.1 | 0.28 | 5.55 | 5 | 298 |  | 10 | 27.54973
√ | [5 empty] | 251.1 | 0.28 | 5.55 | 5 | 298 |  | 15 | 27.60295
√ | [5 empty] | 251.1 | 0.28 | 5.55 | 5 | 298 |  | 20 | 27.62963
√ | [5 empty] | 251.1 | 0.28 | 5.55 | 5 | 298 |  | 25 | 27.64567
√ | [5 empty] | 251.1 | 0.28 | 5.55 | 5 | 298 |  | 30 | 27.65637
|  |  | √ |  |  | 228 | 0.289932 | 7.543149 | 7 | 298 |  | 5 | 42.6883
|  |  | √ |  |  | 228 | 0.289932 | 7.543149 | 7 | 298 |  | 10 | 46.80482
|  |  | √ |  |  | 228 | 0.289932 | 7.543149 | 7 | 298 |  | 15 | 48.35928
|  |  | √ |  |  | 228 | 0.289932 | 7.543149 | 7 | 298 |  | 20 | 49.17589
|  |  | √ |  |  | 228 | 0.289932 | 7.543149 | 7 | 298 |  | 25 | 49.67922
|  |  | √ |  |  | 228 | 0.289932 | 7.543149 | 7 | 298 |  | 30 | 50.02054
√ |  |  | 0.07 |  |  | 173.92 | 0.25510448 | 8.121822 | 7.9 | 298 |  | 5 | 7.271722
√ |  |  | 0.07 |  |  | 173.92 | 0.25510448 | 8.121822 | 7.9 | 298 |  | 10 | 10.87158
√ |  |  | 0.07 |  |  | 173.92 | 0.25510448 | 8.121822 | 7.9 | 298 |  | 15 | 13.02012
√ |  |  | 0.07 |  |  | 173.92 | 0.25510448 | 8.121822 | 7.9 | 298 |  | 25 | 15.46521
√ |  |  | 0.07 |  |  | 173.92 | 0.25510448 | 8.121822 | 7.9 | 298 |  | 30 | 16.22704
√ |  |  | 0.07 |  |  | 173.92 | 0.25510448 | 8.121822 | 7.9 | 298 |  | 40 | 17.29181
√ |  |  | 0.13 |  |  | 192.33 | 0.26696052 | 7.901764 | 7.9 | 298 |  | 5 | 9.976648
√ |  |  | 0.13 |  |  | 192.33 | 0.26696052 | 7.901764 | 7.9 | 298 |  | 10 | 13.79912
√ |  |  | 0.13 |  |  | 192.33 | 0.26696052 | 7.901764 | 7.9 | 298 |  | 15 | 15.81949
√ |  |  | 0.13 |  |  | 192.33 | 0.26696052 | 7.901764 | 7.9 | 298 |  | 25 | 17.91826
√ |  |  | 0.13 |  |  | 192.33 | 0.26696052 | 7.901764 | 7.9 | 298 |  | 30 | 18.53295
√ |  |  | 0.13 |  |  | 192.33 | 0.26696052 | 7.901764 | 7.9 | 298 |  | 40 | 19.36328
√ | [5 empty] | 232 | 0.292508 | 3.9 | 6.8 | 293 |  | 5 | 3.987056
√ | [5 empty] | 232 | 0.292508 | 3.9 | 6.8 | 293 |  | 10 | 7.030611
√ | [5 empty] | 232 | 0.292508 | 3.9 | 6.8 | 293 |  | 15 | 9.430137
√ | [5 empty] | 232 | 0.292508 | 3.9 | 6.8 | 293 |  | 20 | 11.37049
√ | [5 empty] | 232 | 0.292508 | 3.9 | 6.8 | 293 |  | 25 | 12.97197
√ | [5 empty] | 232 | 0.292508 | 3.9 | 6.8 | 293 |  | 30 | 14.31622
| √ |  | √ |  |  | 198.6 | 0.07 | 2.4 | 5 | 298 |  | 5 | 16.72617
| √ |  | √ |  |  | 198.6 | 0.07 | 2.4 | 5 | 298 |  | 10 | 16.95978
| √ |  | √ |  |  | 198.6 | 0.07 | 2.4 | 5 | 298 |  | 15 | 17.0391
| √ |  | √ |  |  | 198.6 | 0.07 | 2.4 | 5 | 298 |  | 20 | 17.07904
| √ |  | √ |  |  | 198.6 | 0.07 | 2.4 | 5 | 298 |  | 25 | 17.1031
| √ |  | √ |  |  | 198.6 | 0.07 | 2.4 | 5 | 298 |  | 30 | 17.11917
| √ |  | √ |  |  | 198.6 | 0.07 | 2.4 | 5 | 303 |  | 5 | 17.68817
| √ |  | √ |  |  | 198.6 | 0.07 | 2.4 | 5 | 303 |  | 10 | 17.89171
| √ |  | √ |  |  | 198.6 | 0.07 | 2.4 | 5 | 303 |  | 15 | 17.96061
| √ |  | √ |  |  | 198.6 | 0.07 | 2.4 | 5 | 303 |  | 20 | 17.99525
| √ |  | √ |  |  | 198.6 | 0.07 | 2.4 | 5 | 303 |  | 25 | 18.01611
| √ |  | √ |  |  | 198.6 | 0.07 | 2.4 | 5 | 303 |  | 30 | 18.03003
| √ |  | √ |  |  | 198.6 | 0.07 | 2.4 | 5 | 308 |  | 5 | 18.50419
| √ |  | √ |  |  | 198.6 | 0.07 | 2.4 | 5 | 308 |  | 10 | 18.7
| √ |  | √ |  |  | 198.6 | 0.07 | 2.4 | 5 | 308 |  | 15 | 18.76619
| √ |  | √ |  |  | 198.6 | 0.07 | 2.4 | 5 | 308 |  | 20 | 18.79947
| √ |  | √ |  |  | 198.6 | 0.07 | 2.4 | 5 | 308 |  | 25 | 18.81949
| √ |  | √ |  |  | 198.6 | 0.07 | 2.4 | 5 | 308 |  | 30 | 18.83286
| 6.14 | 1.55 | 12.68 | 1.15 | 0.73 | 108.022 | 0.1134 | 9.249538 | 7 | 298 |  | 5 | 7.467733
| 6.14 | 1.55 | 12.68 | 1.15 | 0.73 | 108.022 | 0.1134 | 9.249538 | 7 | 298 |  | 10 | 8.187168
| 6.14 | 1.55 | 12.68 | 1.15 | 0.73 | 108.022 | 0.1134 | 9.249538 | 7 | 298 |  | 15 | 8.458806
| 6.14 | 1.55 | 12.68 | 1.15 | 0.73 | 108.022 | 0.1134 | 9.249538 | 7 | 298 |  | 20 | 8.601498
| 6.14 | 1.55 | 12.68 | 1.15 | 0.73 | 108.022 | 0.1134 | 9.249538 | 7 | 298 |  | 25 | 8.689448
| 6.14 | 1.55 | 12.68 | 1.15 | 0.73 | 108.022 | 0.1134 | 9.249538 | 7 | 298 |  | 30 | 8.749087
| 7.47 | 2.26 | 14.66 | 0.76 | 1 | 88.607 | 0.0979 | 9.763603 | 7 | 298 |  | 5 | 0.4564094
| 7.47 | 2.26 | 14.66 | 0.76 | 1 | 88.607 | 0.0979 | 9.763603 | 7 | 298 |  | 10 | 0.462619
| 7.47 | 2.26 | 14.66 | 0.76 | 1 | 88.607 | 0.0979 | 9.763603 | 7 | 298 |  | 15 | 0.4647267
| 7.47 | 2.26 | 14.66 | 0.76 | 1 | 88.607 | 0.0979 | 9.763603 | 7 | 298 |  | 20 | 0.4657877
| 7.47 | 2.26 | 14.66 | 0.76 | 1 | 88.607 | 0.0979 | 9.763603 | 7 | 298 |  | 25 | 0.4664266
| 7.47 | 2.26 | 14.66 | 0.76 | 1 | 88.607 | 0.0979 | 9.763603 | 7 | 298 |  | 30 | 0.4668535
| 7.47 | 3.15 | 18.86 | 3.8 | 0.99 | 108.449 | 0.1163 | 9.239581 | 7 | 298 |  | 5 | 11.1403
| 7.47 | 3.15 | 18.86 | 3.8 | 0.99 | 108.449 | 0.1163 | 9.239581 | 7 | 298 |  | 10 | 12.16611
| 7.47 | 3.15 | 18.86 | 3.8 | 0.99 | 108.449 | 0.1163 | 9.239581 | 7 | 298 |  | 15 | 12.55136
| 7.47 | 3.15 | 18.86 | 3.8 | 0.99 | 108.449 | 0.1163 | 9.239581 | 7 | 298 |  | 20 | 12.75328
| 7.47 | 3.15 | 18.86 | 3.8 | 0.99 | 108.449 | 0.1163 | 9.239581 | 7 | 298 |  | 25 | 12.87758
| 7.47 | 3.15 | 18.86 | 3.8 | 0.99 | 108.449 | 0.1163 | 9.239581 | 7 | 298 |  | 30 | 12.96181
|  |  | √ |  |  | 166.4 | 0.2502616 | 526.8 | 7 | 298.15 |  | 5 | 10.81
|  |  | √ |  |  | 166.4 | 0.2502616 | 526.8 | 7 | 298.15 |  | 10 | 19.81833
|  |  | √ |  |  | 166.4 | 0.2502616 | 526.8 | 7 | 298.15 |  | 15 | 27.44077
|  |  | √ |  |  | 166.4 | 0.2502616 | 526.8 | 7 | 298.15 |  | 20 | 33.97429
|  |  | √ |  |  | 166.4 | 0.2502616 | 526.8 | 7 | 298.15 |  | 25 | 39.63667
|  |  | √ |  |  | 166.4 | 0.2502616 | 526.8 | 7 | 298.15 |  | 30 | 44.59125
|  |  | √ |  |  | 270.6 | 0.57 | 8.422 | 6.2 | 298.15 |  | 5 | 87.23445
|  |  | √ |  |  | 270.6 | 0.57 | 8.422 | 6.2 | 298.15 |  | 10 | 98.16609
|  |  | √ |  |  | 270.6 | 0.57 | 8.422 | 6.2 | 298.15 |  | 15 | 102.4453
|  |  | √ |  |  | 270.6 | 0.57 | 8.422 | 6.2 | 298.15 |  | 20 | 104.728
|  |  | √ |  |  | 270.6 | 0.57 | 8.422 | 6.2 | 298.15 |  | 25 | 106.1471
|  |  | √ |  |  | 270.6 | 0.57 | 8.422 | 6.2 | 298.15 |  | 30 | 107.1147
|  | √ | √ |  |  | 339 | 0.281 | 2000 | 5.5 | 298 |  | 5 | 32.04503
|  | √ | √ |  |  | 339 | 0.281 | 2000 | 5.5 | 298 |  | 10 | 32.70849
|  | √ | √ |  |  | 339 | 0.281 | 2000 | 5.5 | 298 |  | 15 | 32.93579
|  | √ | √ |  |  | 339 | 0.281 | 2000 | 5.5 | 298 |  | 20 | 33.05063
|  | √ | √ |  |  | 339 | 0.281 | 2000 | 5.5 | 298 |  | 25 | 33.11992
|  | √ | √ |  |  | 339 | 0.281 | 2000 | 5.5 | 298 |  | 30 | 33.16627
| 6.32 | 1.61 | 8.28 | 1.01 | 0.27 | 71.831 | 0.067646 | 10.33941 | 7 | 298 |  | 5 | 5.726732
| 6.32 | 1.61 | 8.28 | 1.01 | 0.27 | 71.831 | 0.067646 | 10.33941 | 7 | 298 |  | 10 | 5.841038
| 6.32 | 1.61 | 8.28 | 1.01 | 0.27 | 71.831 | 0.067646 | 10.33941 | 7 | 298 |  | 15 | 5.880161
| 6.32 | 1.61 | 8.28 | 1.01 | 0.27 | 71.831 | 0.067646 | 10.33941 | 7 | 298 |  | 20 | 5.899919
| 6.32 | 1.61 | 8.28 | 1.01 | 0.27 | 71.831 | 0.067646 | 10.33941 | 7 | 298 |  | 25 | 5.911838
| 6.32 | 1.61 | 8.28 | 1.01 | 0.27 | 71.831 | 0.067646 | 10.33941 | 7 | 298 |  | 30 | 5.919811
| 4.7 | 0.35 | 2.65 | 1.05 |  | 56.2882 | 0.0048469 | 11.05109 | 7 | 298 |  | 5 | 5.138035
| 4.7 | 0.35 | 2.65 | 1.05 |  | 56.2882 | 0.0048469 | 11.05109 | 7 | 298 |  | 10 | 5.251457
| 4.7 | 0.35 | 2.65 | 1.05 |  | 56.2882 | 0.0048469 | 11.05109 | 7 | 298 |  | 15 | 5.290385
| 4.7 | 0.35 | 2.65 | 1.05 |  | 56.2882 | 0.0048469 | 11.05109 | 7 | 298 |  | 20 | 5.310067
| 4.7 | 0.35 | 2.65 | 1.05 |  | 56.2882 | 0.0048469 | 11.05109 | 7 | 298 |  | 25 | 5.321946
| 4.7 | 0.35 | 2.65 | 1.05 |  | 56.2882 | 0.0048469 | 11.05109 | 7 | 298 |  | 30 | 5.329895
| 1.94 |  | 6.39 | 0.46 |  | 50.6104 | 0.049404 | 11.37657 | 7 | 298 |  | 5 | 4.022889
| 1.94 |  | 6.39 | 0.46 |  | 50.6104 | 0.049404 | 11.37657 | 7 | 298 |  | 10 | 4.114318
| 1.94 |  | 6.39 | 0.46 |  | 50.6104 | 0.049404 | 11.37657 | 7 | 298 |  | 15 | 4.145725
| 1.94 |  | 6.39 | 0.46 |  | 50.6104 | 0.049404 | 11.37657 | 7 | 298 |  | 20 | 4.161609
| 1.94 |  | 6.39 | 0.46 |  | 50.6104 | 0.049404 | 11.37657 | 7 | 298 |  | 25 | 4.171198
| 1.94 |  | 6.39 | 0.46 |  | 50.6104 | 0.049404 | 11.37657 | 7 | 298 |  | 30 | 4.177615
|  |  | 4.6 |  |  | 48 | 0.3 | 21.2 | 3 | 298 |  | 5 | 181.4326
|  |  | 4.6 |  |  | 48 | 0.3 | 21.2 | 3 | 298 |  | 10 | 208.9224
|  |  | 4.6 |  |  | 48 | 0.3 | 21.2 | 3 | 298 |  | 15 | 220.0353
|  |  | 4.6 |  |  | 48 | 0.3 | 21.2 | 3 | 298 |  | 20 | 226.0472
|  |  | 4.6 |  |  | 48 | 0.3 | 21.2 | 3 | 298 |  | 25 | 229.8147
|  |  | 4.6 |  |  | 48 | 0.3 | 21.2 | 3 | 298 |  | 30 | 232.3969
|  |  | 4.6 |  |  | 48 | 0.3 | 21.2 | 5 | 298 |  | 5 | 41.49549
|  |  | 4.6 |  |  | 48 | 0.3 | 21.2 | 5 | 298 |  | 10 | 52.24093
|  |  | 4.6 |  |  | 48 | 0.3 | 21.2 | 5 | 298 |  | 15 | 59.77409
|  |  | 4.6 |  |  | 48 | 0.3 | 21.2 | 5 | 298 |  | 20 | 65.76894
|  |  | 4.6 |  |  | 48 | 0.3 | 21.2 | 5 | 298 |  | 25 | 70.82994
|  |  | 4.6 |  |  | 48 | 0.3 | 21.2 | 5 | 298 |  | 30 | 75.25284
|  |  | 4.6 |  |  | 48 | 0.3 | 21.2 | 7 | 298 |  | 5 | 38.44282
|  |  | 4.6 |  |  | 48 | 0.3 | 21.2 | 7 | 298 |  | 10 | 48.54809
|  |  | 4.6 |  |  | 48 | 0.3 | 21.2 | 7 | 298 |  | 15 | 55.64961
|  |  | 4.6 |  |  | 48 | 0.3 | 21.2 | 7 | 298 |  | 20 | 61.30968
|  |  | 4.6 |  |  | 48 | 0.3 | 21.2 | 7 | 298 |  | 25 | 66.09349
|  |  | 4.6 |  |  | 48 | 0.3 | 21.2 | 7 | 298 |  | 200 | 133.1157
|  |  | √ |  |  | 990 | 0.55 | 350 | 6 | 293.15 |  | 5 | 22.72894
|  |  | √ |  |  | 990 | 0.55 | 350 | 6 | 293.15 |  | 10 | 35.86705
|  |  | √ |  |  | 990 | 0.55 | 350 | 6 | 293.15 |  | 15 | 44.42721
|  |  | √ |  |  | 990 | 0.55 | 350 | 6 | 293.15 |  | 20 | 50.44715
|  |  | √ |  |  | 990 | 0.55 | 350 | 6 | 293.15 |  | 25 | 54.9115
|  |  | √ |  |  | 990 | 0.55 | 350 | 6 | 293.15 |  | 200 | 79.55128
|  |  | √ |  |  | 815 | 0.45 | 350 | 6 | 293.15 |  | 5 | 25.81295
|  |  | √ |  |  | 815 | 0.45 | 350 | 6 | 293.15 |  | 10 | 40.31461
|  |  | √ |  |  | 815 | 0.45 | 350 | 6 | 293.15 |  | 15 | 49.60369
|  |  | √ |  |  | 815 | 0.45 | 350 | 6 | 293.15 |  | 20 | 56.0625
|  |  | √ |  |  | 815 | 0.45 | 350 | 6 | 293.15 |  | 25 | 60.81356
|  |  | √ |  |  | 815 | 0.45 | 350 | 6 | 293.15 |  | 30 | 64.45509
| 4.75 | 1.8 | 22.24 | 1.75 | 0.58 | 69.503 | 0.09199 | 10.43282 | 7 | 298 |  | 5 | 6.744362
| 4.75 | 1.8 | 22.24 | 1.75 | 0.58 | 69.503 | 0.09199 | 10.43282 | 7 | 298 |  | 10 | 7.229568
| 4.75 | 1.8 | 22.24 | 1.75 | 0.58 | 69.503 | 0.09199 | 10.43282 | 7 | 298 |  | 15 | 7.407199
| 4.75 | 1.8 | 22.24 | 1.75 | 0.58 | 69.503 | 0.09199 | 10.43282 | 7 | 298 |  | 20 | 7.499328
| 4.75 | 1.8 | 22.24 | 1.75 | 0.58 | 69.503 | 0.09199 | 10.43282 | 7 | 298 |  | 25 | 7.555714
| 4.75 | 1.8 | 22.24 | 1.75 | 0.58 | 69.503 | 0.09199 | 10.43282 | 7 | 298 |  | 30 | 7.593778
| 6.13 | 2.03 | 16.66 | 0.45 | 4.17 | 125.115 | 0.1491 | 8.885941 | 7 | 298 |  | 5 | 9.685877
| 6.13 | 2.03 | 16.66 | 0.45 | 4.17 | 125.115 | 0.1491 | 8.885941 | 7 | 298 |  | 10 | 11.35206
| 6.13 | 2.03 | 16.66 | 0.45 | 4.17 | 125.115 | 0.1491 | 8.885941 | 7 | 298 |  | 15 | 12.45661
| 6.13 | 2.03 | 16.66 | 0.45 | 4.17 | 125.115 | 0.1491 | 8.885941 | 7 | 298 |  | 20 | 13.30487
| 6.13 | 2.03 | 16.66 | 0.45 | 4.17 | 125.115 | 0.1491 | 8.885941 | 7 | 298 |  | 25 | 14.00242
| 6.13 | 2.03 | 16.66 | 0.45 | 4.17 | 125.115 | 0.1491 | 8.885941 | 7 | 298 |  | 30 | 14.59942
|  |  | √ |  |  | 11.81 | 0.0763 | 16.92562 | 7 | 298 |  | 5 | 22.20049
|  |  | √ |  |  | 11.81 | 0.0763 | 16.92562 | 7 | 298 |  | 10 | 24.58763
|  |  | √ |  |  | 11.81 | 0.0763 | 16.92562 | 7 | 298 |  | 15 | 25.50167
|  |  | √ |  |  | 11.81 | 0.0763 | 16.92562 | 7 | 298 |  | 20 | 25.98466
|  |  | √ |  |  | 11.81 | 0.0763 | 16.92562 | 7 | 298 |  | 25 | 26.28333
|  |  | √ |  |  | 11.81 | 0.0763 | 16.92562 | 7 | 298 |  | 30 | 26.48629
|  | √ | √ |  |  | 282.02 | 0.2 | 2.2 | 4 | 293 |  | 5 | 3.752777
|  | √ | √ |  |  | 282.02 | 0.2 | 2.2 | 4 | 293 |  | 10 | 4.402654
|  | √ | √ |  |  | 282.02 | 0.2 | 2.2 | 4 | 293 |  | 15 | 4.833798
|  | √ | √ |  |  | 282.02 | 0.2 | 2.2 | 4 | 293 |  | 20 | 5.165071
|  | √ | √ |  |  | 282.02 | 0.2 | 2.2 | 4 | 293 |  | 25 | 5.437581
|  | √ | √ |  |  | 282.02 | 0.2 | 2.2 | 4 | 293 |  | 30 | 5.670878
|  | √ | √ |  |  | 213.5 | 2.69 | 0.19 | 4 | 293 |  | 5 | 3.713124
|  | √ | √ |  |  | 213.5 | 2.69 | 0.19 | 4 | 293 |  | 10 | 4.395241
|  | √ | √ |  |  | 213.5 | 2.69 | 0.19 | 4 | 293 |  | 15 | 4.850956
|  | √ | √ |  |  | 213.5 | 2.69 | 0.19 | 4 | 293 |  | 20 | 5.202667
|  | √ | √ |  |  | 213.5 | 2.69 | 0.19 | 4 | 293 |  | 25 | 5.492943
|  | √ | √ |  |  | 213.5 | 2.69 | 0.19 | 4 | 293 |  | 30 | 5.742098
|  | √ | √ |  |  | 150.34 | 3.56 | 0.2 | 4 | 293 |  | 5 | 3.220538
|  | √ | √ |  |  | 150.34 | 3.56 | 0.2 | 4 | 293 |  | 10 | 3.737035
|  | √ | √ |  |  | 150.34 | 3.56 | 0.2 | 4 | 293 |  | 15 | 4.076758
|  | √ | √ |  |  | 150.34 | 3.56 | 0.2 | 4 | 293 |  | 20 | 4.336365
|  | √ | √ |  |  | 150.34 | 3.56 | 0.2 | 4 | 293 |  | 25 | 4.549063
|  | √ | √ |  |  | 150.34 | 3.56 | 0.2 | 4 | 293 |  | 30 | 4.730572
|  | √ | √ |  |  | 124.36 | 4.14 | 0.2 | 4 | 293 |  | 5 | 3.005934
|  | √ | √ |  |  | 124.36 | 4.14 | 0.2 | 4 | 293 |  | 10 | 3.465713
|  | √ | √ |  |  | 124.36 | 4.14 | 0.2 | 4 | 293 |  | 15 | 3.766612
|  | √ | √ |  |  | 124.36 | 4.14 | 0.2 | 4 | 293 |  | 20 | 3.995818
|  | √ | √ |  |  | 124.36 | 4.14 | 0.2 | 4 | 293 |  | 25 | 4.183166
|  | √ | √ |  |  | 124.36 | 4.14 | 0.2 | 4 | 293 |  | 30 | 4.342742
| √ |  |  |  |  | 200 | 0.152 | 3.03 | 3 | 298 |  | 5 | 11.29669
| √ |  |  |  |  | 200 | 0.152 | 3.03 | 3 | 298 |  | 10 | 11.95731
| √ |  |  |  |  | 200 | 0.152 | 3.03 | 3 | 298 |  | 15 | 12.19503
| √ |  |  |  |  | 200 | 0.152 | 3.03 | 3 | 298 |  | 20 | 12.31747
| √ |  |  |  |  | 200 | 0.152 | 3.03 | 3 | 298 |  | 25 | 12.39212
| √ |  |  |  |  | 200 | 0.152 | 3.03 | 3 | 298 |  | 30 | 12.44239
|  | √ |  |  |  | 143 | 0.211 | 5.91 | 3 | 298 |  | 5 | 10.09655
|  | √ |  |  |  | 143 | 0.211 | 5.91 | 3 | 298 |  | 10 | 10.61969
|  | √ |  |  |  | 143 | 0.211 | 5.91 | 3 | 298 |  | 15 | 10.80633
|  | √ |  |  |  | 143 | 0.211 | 5.91 | 3 | 298 |  | 20 | 10.90213
|  | √ |  |  |  | 143 | 0.211 | 5.91 | 3 | 298 |  | 25 | 10.96043
|  | √ |  |  |  | 143 | 0.211 | 5.91 | 3 | 298 |  | 30 | 10.99964
| √ | √ |  |  |  | 94.9 | 0.0973 | 4.1 | 3 | 298 |  | 5 | 9.051724
| √ | √ |  |  |  | 94.9 | 0.0973 | 4.1 | 3 | 298 |  | 10 | 9.722222
| √ | √ |  |  |  | 94.9 | 0.0973 | 4.1 | 3 | 298 |  | 15 | 9.968354
| √ | √ |  |  |  | 94.9 | 0.0973 | 4.1 | 3 | 298 |  | 20 | 10.09615
| √ | √ |  |  |  | 94.9 | 0.0973 | 4.1 | 3 | 298 |  | 25 | 10.17442
| √ | √ |  |  |  | 94.9 | 0.0973 | 4.1 | 3 | 298 |  | 30 | 10.22727
|  | 0.048 |  |  |  | 920 | 0.73558 | 5.154123 | 6.5 | 295.15 |  | 5 | 2.08
|  | 0.048 |  |  |  | 920 | 0.73558 | 5.154123 | 6.5 | 295.15 |  | 10 | 3.466667
|  | 0.048 |  |  |  | 920 | 0.73558 | 5.154123 | 6.5 | 295.15 |  | 15 | 4.457143
|  | 0.048 |  |  |  | 920 | 0.73558 | 5.154123 | 6.5 | 295.15 |  | 20 | 5.2
|  | 0.048 |  |  |  | 920 | 0.73558 | 5.154123 | 6.5 | 295.15 |  | 25 | 5.777778
|  | 0.048 |  |  |  | 920 | 0.73558 | 5.154123 | 6.5 | 295.15 |  | 30 | 6.24
|  | 0.069 |  |  |  | 441 | 0.427104 | 6.299951 | 6.5 | 295.15 |  | 5 | 4.254545
|  | 0.069 |  |  |  | 441 | 0.427104 | 6.299951 | 6.5 | 295.15 |  | 10 | 6.104348
|  | 0.069 |  |  |  | 441 | 0.427104 | 6.299951 | 6.5 | 295.15 |  | 15 | 7.138983
|  | 0.069 |  |  |  | 441 | 0.427104 | 6.299951 | 6.5 | 295.15 |  | 20 | 7.8
|  | 0.069 |  |  |  | 441 | 0.427104 | 6.299951 | 6.5 | 295.15 |  | 25 | 8.258824
|  | 0.069 |  |  |  | 441 | 0.427104 | 6.299951 | 6.5 | 295.15 |  | 30 | 8.595918
|  | 0.113 |  |  |  | 794 | 0.654436 | 5.365595 | 6.5 | 295.15 |  | 5 | 6
|  | 0.113 |  |  |  | 794 | 0.654436 | 5.365595 | 6.5 | 295.15 |  | 10 | 7.714286
|  | 0.113 |  |  |  | 794 | 0.654436 | 5.365595 | 6.5 | 295.15 |  | 15 | 8.526316
|  | 0.113 |  |  |  | 794 | 0.654436 | 5.365595 | 6.5 | 295.15 |  | 20 | 9
|  | 0.113 |  |  |  | 794 | 0.654436 | 5.365595 | 6.5 | 295.15 |  | 25 | 9.310345
|  | 0.113 |  |  |  | 794 | 0.654436 | 5.365595 | 6.5 | 295.15 |  | 30 | 9.529412
|  | √ |  |  |  | 70.46 | 0.18847624 | 5.6 | 4 | 295.15 |  | 5 | 0.6496507
|  | √ |  |  |  | 70.46 | 0.18847624 | 5.6 | 4 | 295.15 |  | 10 | 1.153256
|  | √ |  |  |  | 70.46 | 0.18847624 | 5.6 | 4 | 295.15 |  | 15 | 1.555087
|  | √ |  |  |  | 70.46 | 0.18847624 | 5.6 | 4 | 295.15 |  | 20 | 1.883165
|  | √ |  |  |  | 70.46 | 0.18847624 | 5.6 | 4 | 295.15 |  | 25 | 2.156087
|  | √ |  |  |  | 70.46 | 0.18847624 | 5.6 | 4 | 295.15 |  | 30 | 2.386684
| 21 | 21.2 |  |  |  | 74 | 0.190756 | 10.25578 | 7 | 303.15 |  | 5 | 5
| 21 | 21.2 |  |  |  | 74 | 0.190756 | 10.25578 | 7 | 303.15 |  | 10 | 5.8
| 21 | 21.2 |  |  |  | 74 | 0.190756 | 10.25578 | 7 | 303.15 |  | 15 | 6.8
| 21 | 21.2 |  |  |  | 74 | 0.190756 | 10.25578 | 7 | 303.15 |  | 20 | 7.2
| 21 | 21.2 |  |  |  | 74 | 0.190756 | 10.25578 | 7 | 303.15 |  | 25 | 7.6
| 21 | 21.2 |  |  |  | 74 | 0.190756 | 10.25578 | 7 | 303.15 |  | 30 | 7.8
|  | 22.9 |  |  |  | 178.8 | 0.327 | 8.060696 | 7 | 308.15 |  | 5 | 1.719338
|  | 22.9 |  |  |  | 178.8 | 0.327 | 8.060696 | 7 | 308.15 |  | 10 | 3.352137
|  | 22.9 |  |  |  | 178.8 | 0.327 | 8.060696 | 7 | 308.15 |  | 15 | 4.904771
|  | 22.9 |  |  |  | 178.8 | 0.327 | 8.060696 | 7 | 308.15 |  | 20 | 6.383002
|  | 22.9 |  |  |  | 178.8 | 0.327 | 8.060696 | 7 | 308.15 |  | 25 | 7.792053
|  | 22.9 |  |  |  | 178.8 | 0.327 | 8.060696 | 7 | 308.15 |  | 30 | 9.13667
|  | 31.1 |  |  |  | 123.1 | 0.416 | 8.925415 | 7 | 308.15 |  | 5 | 1.62896
|  | 31.1 |  |  |  | 123.1 | 0.416 | 8.925415 | 7 | 308.15 |  | 10 | 3.16862
|  | 31.1 |  |  |  | 123.1 | 0.416 | 8.925415 | 7 | 308.15 |  | 15 | 4.626127
|  | 31.1 |  |  |  | 123.1 | 0.416 | 8.925415 | 7 | 308.15 |  | 20 | 6.007885
|  | 31.1 |  |  |  | 123.1 | 0.416 | 8.925415 | 7 | 308.15 |  | 25 | 7.319651
|  | 31.1 |  |  |  | 123.1 | 0.416 | 8.925415 | 7 | 308.15 |  | 30 | 8.56661
|  | 19.7 |  |  |  | 86.95 | 0.112 | 9.81405 | 7 | 308.15 |  | 5 | 1.494663
|  | 19.7 |  |  |  | 86.95 | 0.112 | 9.81405 | 7 | 308.15 |  | 10 | 2.903393
|  | 19.7 |  |  |  | 86.95 | 0.112 | 9.81405 | 7 | 308.15 |  | 15 | 4.233394
|  | 19.7 |  |  |  | 86.95 | 0.112 | 9.81405 | 7 | 308.15 |  | 20 | 5.491087
|  | 19.7 |  |  |  | 86.95 | 0.112 | 9.81405 | 7 | 308.15 |  | 25 | 6.682213
|  | 19.7 |  |  |  | 86.95 | 0.112 | 9.81405 | 7 | 308.15 |  | 30 | 7.811919
|  | √ |  |  |  | 0.152 | 0.143197888 | 55.54252 | 7 | 298 |  | 5 | 4.38089
|  | √ |  |  |  | 0.152 | 0.143197888 | 55.54252 | 7 | 298 |  | 10 | 5.431023
|  | √ |  |  |  | 0.152 | 0.143197888 | 55.54252 | 7 | 298 |  | 15 | 6.158429
|  | √ |  |  |  | 0.152 | 0.143197888 | 55.54252 | 7 | 298 |  | 20 | 6.732881
|  | √ |  |  |  | 0.152 | 0.143197888 | 55.54252 | 7 | 298 |  | 25 | 7.215111
|  | √ |  |  |  | 0.152 | 0.143197888 | 55.54252 | 7 | 298 |  | 30 | 7.634652
| √ | √ |  |  | √ | 212.872 | 0.280189568 | 7.685861 | 5 | 298 |  | 5 | 1.376503
| √ | √ |  |  | √ | 212.872 | 0.280189568 | 7.685861 | 5 | 298 |  | 10 | 1.522042
| √ | √ |  |  | √ | 212.872 | 0.280189568 | 7.685861 | 5 | 298 |  | 15 | 1.614209
| √ | √ |  |  | √ | 212.872 | 0.280189568 | 7.685861 | 5 | 298 |  | 20 | 1.682968
| √ | √ |  |  | √ | 212.872 | 0.280189568 | 7.685861 | 5 | 298 |  | 25 | 1.738312
| √ | √ |  |  | √ | 212.872 | 0.280189568 | 7.685861 | 5 | 298 |  | 30 | 1.78488
| √ | √ |  |  | √ | 212.872 | 0.280189568 | 7.685861 | 5 | 308 |  | 5 | 2.405996
| √ | √ |  |  | √ | 212.872 | 0.280189568 | 7.685861 | 5 | 308 |  | 10 | 3.168135
| √ | √ |  |  | √ | 212.872 | 0.280189568 | 7.685861 | 5 | 308 |  | 15 | 3.721448
| √ | √ |  |  | √ | 212.872 | 0.280189568 | 7.685861 | 5 | 308 |  | 20 | 4.171696
| √ | √ |  |  | √ | 212.872 | 0.280189568 | 7.685861 | 5 | 308 |  | 25 | 4.558122
| √ | √ |  |  | √ | 212.872 | 0.280189568 | 7.685861 | 5 | 308 |  | 30 | 4.90028
| √ | √ |  |  | √ | 212.872 | 0.280189568 | 7.685861 | 5 | 318 |  | 5 | 3.458788
| √ | √ |  |  | √ | 212.872 | 0.280189568 | 7.685861 | 5 | 318 |  | 10 | 4.296811
| √ | √ |  |  | √ | 212.872 | 0.280189568 | 7.685861 | 5 | 318 |  | 15 | 4.878236
| √ | √ |  |  | √ | 212.872 | 0.280189568 | 7.685861 | 5 | 318 |  | 20 | 5.337878
| √ | √ |  |  | √ | 212.872 | 0.280189568 | 7.685861 | 5 | 318 |  | 25 | 5.724025
| √ | √ |  |  | √ | 212.872 | 0.280189568 | 7.685861 | 5 | 318 |  | 30 | 6.060176
| √ |  |  |  |  | 53.01 | 119.7 | 11.23361 | 6 | 298 |  | 5 | 10.25953
| √ |  |  |  |  | 53.01 | 119.7 | 11.23361 | 6 | 298 |  | 10 | 16.15582
| √ |  |  |  |  | 53.01 | 119.7 | 11.23361 | 6 | 298 |  | 15 | 19.98421
| √ |  |  |  |  | 53.01 | 119.7 | 11.23361 | 6 | 298 |  | 20 | 22.67026
| √ |  |  |  |  | 53.01 | 119.7 | 11.23361 | 6 | 298 |  | 25 | 24.65888
| √ |  |  |  |  | 53.01 | 119.7 | 11.23361 | 6 | 298 |  | 30 | 26.19048
| √ |  |  |  |  | 2.89 | 93.8 | 24.85672 | 6 | 298 |  | 5 | 42.83486
| √ |  |  |  |  | 2.89 | 93.8 | 24.85672 | 6 | 298 |  | 10 | 45.36199
| √ |  |  |  |  | 2.89 | 93.8 | 24.85672 | 6 | 298 |  | 15 | 46.27196
| √ |  |  |  |  | 2.89 | 93.8 | 24.85672 | 6 | 298 |  | 20 | 46.74077
| √ |  |  |  |  | 2.89 | 93.8 | 24.85672 | 6 | 298 |  | 25 | 47.02665
| √ |  |  |  |  | 2.89 | 93.8 | 24.85672 | 6 | 298 |  | 30 | 47.21918
| √ |  |  |  |  | 37.1 | 0.08 | 9.1 | 7 | 303.15 |  | 5 | 5.839518
| √ |  |  |  |  | 37.1 | 0.08 | 9.1 | 7 | 303.15 |  | 10 | 10.54122
| √ |  |  |  |  | 37.1 | 0.08 | 9.1 | 7 | 303.15 |  | 15 | 14.40814
| √ |  |  |  |  | 37.1 | 0.08 | 9.1 | 7 | 303.15 |  | 20 | 17.64447
| √ |  |  |  |  | 37.1 | 0.08 | 9.1 | 7 | 303.15 |  | 25 | 20.39283
| √ |  |  |  |  | 37.1 | 0.08 | 9.1 | 7 | 303.15 |  | 30 | 22.75585
| √ |  |  |  |  | 64.9 | 0.19 | 11.7 | 7 | 303.15 |  | 5 | 8.695217
| √ |  |  |  |  | 64.9 | 0.19 | 11.7 | 7 | 303.15 |  | 10 | 15.60715
| √ |  |  |  |  | 64.9 | 0.19 | 11.7 | 7 | 303.15 |  | 15 | 21.23338
| √ |  |  |  |  | 64.9 | 0.19 | 11.7 | 7 | 303.15 |  | 20 | 25.90211
| √ |  |  |  |  | 64.9 | 0.19 | 11.7 | 7 | 303.15 |  | 25 | 29.8386
| √ |  |  |  |  | 64.9 | 0.19 | 11.7 | 7 | 303.15 |  | 30 | 33.20259
| √ |  |  |  |  | 136.6 | 0.24 | 7 | 7 | 303.15 |  | 5 | 19.86528
| √ |  |  |  |  | 136.6 | 0.24 | 7 | 7 | 303.15 |  | 10 | 34.99497
| √ |  |  |  |  | 136.6 | 0.24 | 7 | 7 | 303.15 |  | 15 | 46.90208
| √ |  |  |  |  | 136.6 | 0.24 | 7 | 7 | 303.15 |  | 20 | 56.5171
| √ |  |  |  |  | 136.6 | 0.24 | 7 | 7 | 303.15 |  | 25 | 64.44376
| √ |  |  |  |  | 136.6 | 0.24 | 7 | 7 | 303.15 |  | 30 | 71.09087
| √ |  |  |  |  | 158.3 | 0.29 | 7.4 | 7 | 303.15 |  | 5 | 29.55672
| √ |  |  |  |  | 158.3 | 0.29 | 7.4 | 7 | 303.15 |  | 10 | 52.43344
| √ |  |  |  |  | 158.3 | 0.29 | 7.4 | 7 | 303.15 |  | 15 | 70.66481
| √ |  |  |  |  | 158.3 | 0.29 | 7.4 | 7 | 303.15 |  | 20 | 85.53535
| √ |  |  |  |  | 158.3 | 0.29 | 7.4 | 7 | 303.15 |  | 25 | 97.89595
| √ |  |  |  |  | 158.3 | 0.29 | 7.4 | 7 | 303.15 |  | 30 | 108.3326
| √ | √ |  |  |  | 1020 | 0.98 | 2.35 | 10 | 298 |  | 5 | 5.461538
| √ | √ |  |  |  | 1020 | 0.98 | 2.35 | 10 | 298 |  | 10 | 10.51852
| √ | √ |  |  |  | 1020 | 0.98 | 2.35 | 10 | 298 |  | 15 | 15.21429
| √ | √ |  |  |  | 1020 | 0.98 | 2.35 | 10 | 298 |  | 20 | 19.58621
| √ | √ |  |  |  | 1020 | 0.98 | 2.35 | 10 | 298 |  | 25 | 23.66667
| √ | √ |  |  |  | 1020 | 0.98 | 2.35 | 10 | 298 |  | 30 | 27.48387
| √ | √ |  |  |  | 1020 | 0.98 | 2.35 | 10 | 308 |  | 5 | 4.9109
| √ | √ |  |  |  | 1020 | 0.98 | 2.35 | 10 | 308 |  | 10 | 9.335135
| √ | √ |  |  |  | 1020 | 0.98 | 2.35 | 10 | 308 |  | 15 | 13.34163
| √ | √ |  |  |  | 1020 | 0.98 | 2.35 | 10 | 308 |  | 20 | 16.98689
| √ | √ |  |  |  | 1020 | 0.98 | 2.35 | 10 | 308 |  | 25 | 20.31765
| √ | √ |  |  |  | 1020 | 0.98 | 2.35 | 10 | 308 |  | 30 | 23.37293
| √ | √ |  |  |  | 1020 | 0.98 | 2.35 | 10 | 318 |  | 5 | 3.892823
| √ | √ |  |  |  | 1020 | 0.98 | 2.35 | 10 | 318 |  | 10 | 7.46422
| √ | √ |  |  |  | 1020 | 0.98 | 2.35 | 10 | 318 |  | 15 | 10.75242
| √ | √ |  |  |  | 1020 | 0.98 | 2.35 | 10 | 318 |  | 20 | 13.78983
| √ | √ |  |  |  | 1020 | 0.98 | 2.35 | 10 | 318 |  | 25 | 16.60408
| √ | √ |  |  |  | 1020 | 0.98 | 2.35 | 10 | 318 |  | 30 | 19.2189
| √ | √ |  |  |  | 92.24 | 0.20250256 | 9.657082 | 4.5 | 298 |  | 5 | 5.290794
| √ | √ |  |  |  | 92.24 | 0.20250256 | 9.657082 | 4.5 | 298 |  | 10 | 8.771579
| √ | √ |  |  |  | 92.24 | 0.20250256 | 9.657082 | 4.5 | 298 |  | 15 | 11.23551
| √ | √ |  |  |  | 92.24 | 0.20250256 | 9.657082 | 4.5 | 298 |  | 20 | 13.07137
| √ | √ |  |  |  | 92.24 | 0.20250256 | 9.657082 | 4.5 | 298 |  | 25 | 14.49217
| √ | √ |  |  |  | 92.24 | 0.20250256 | 9.657082 | 4.5 | 298 |  | 30 | 15.624375
| 20.85 |  |  |  |  | 526 | 0.81 | 6.003987 | 7 | 293 |  | 5 | 41.12861
| 20.85 |  |  |  |  | 526 | 0.81 | 6.003987 | 7 | 293 |  | 10 | 51.1502
| 20.85 |  |  |  |  | 526 | 0.81 | 6.003987 | 7 | 293 |  | 15 | 55.67196
| 20.85 |  |  |  |  | 526 | 0.81 | 6.003987 | 7 | 293 |  | 20 | 58.24651
| 20.85 |  |  |  |  | 526 | 0.81 | 6.003987 | 7 | 293 |  | 25 | 59.90879
| 20.85 |  |  |  |  | 526 | 0.81 | 6.003987 | 7 | 293 |  | 30 | 61.07072
| √ |  |  |  |  | 1069 | 0.753 | 4.947183 | 7 | 293 |  | 5 | 16.40928
| √ |  |  |  |  | 1069 | 0.753 | 4.947183 | 7 | 293 |  | 10 | 24.40211
| √ |  |  |  |  | 1069 | 0.753 | 4.947183 | 7 | 293 |  | 15 | 29.13212
| √ |  |  |  |  | 1069 | 0.753 | 4.947183 | 7 | 293 |  | 20 | 32.25855
| √ |  |  |  |  | 1069 | 0.753 | 4.947183 | 7 | 293 |  | 25 | 34.47868
| √ |  |  |  |  | 1069 | 0.753 | 4.947183 | 7 | 293 |  | 30 | 36.13671
| √ |  |  |  |  | 550 | 0.259 | 5.9313 | 7 | 293 |  | 5 | 14.47217
| √ |  |  |  |  | 550 | 0.259 | 5.9313 | 7 | 293 |  | 10 | 17.81679
| √ |  |  |  |  | 550 | 0.259 | 5.9313 | 7 | 293 |  | 15 | 19.30388
| √ |  |  |  |  | 550 | 0.259 | 5.9313 | 7 | 293 |  | 20 | 20.14456
| √ |  |  |  |  | 550 | 0.259 | 5.9313 | 7 | 293 |  | 25 | 20.68507
| √ |  |  |  |  | 550 | 0.259 | 5.9313 | 7 | 293 |  | 30 | 21.06181
| √ |  |  |  |  | 219 | 0.32 | 4.98 | 10 | 298 |  | 5 | 8.615077
| √ |  |  |  |  | 219 | 0.32 | 4.98 | 10 | 298 |  | 10 | 10.30017
| √ |  |  |  |  | 219 | 0.32 | 4.98 | 10 | 298 |  | 15 | 11.4348
| √ |  |  |  |  | 219 | 0.32 | 4.98 | 10 | 298 |  | 20 | 12.31485
| √ |  |  |  |  | 219 | 0.32 | 4.98 | 10 | 298 |  | 25 | 13.04386
| √ |  |  |  |  | 219 | 0.32 | 4.98 | 10 | 298 |  | 30 | 13.67142
| √ |  |  |  |  | 187 | 0.31 | 4.67 | 10 | 298 |  | 5 | 12.30094
| √ |  |  |  |  | 187 | 0.31 | 4.67 | 10 | 298 |  | 10 | 14.81301
| √ |  |  |  |  | 187 | 0.31 | 4.67 | 10 | 298 |  | 15 | 16.51402
| √ |  |  |  |  | 187 | 0.31 | 4.67 | 10 | 298 |  | 20 | 17.83809
| √ |  |  |  |  | 187 | 0.31 | 4.67 | 10 | 298 |  | 25 | 18.9378
| √ |  |  |  |  | 187 | 0.31 | 4.67 | 10 | 298 |  | 30 | 19.88648
| 3.13 |  |  | 25.14 | 1.68 | 2.6 | 0.1447744 | 25.58475 | 8.5 | 293.15 |  | 5 | 6.918511
| 3.13 |  |  | 25.14 | 1.68 | 2.6 | 0.1447744 | 25.58475 | 8.5 | 293.15 |  | 10 | 8.944304
| 3.13 |  |  | 25.14 | 1.68 | 2.6 | 0.1447744 | 25.58475 | 8.5 | 293.15 |  | 15 | 10.39417
| 3.13 |  |  | 25.14 | 1.68 | 2.6 | 0.1447744 | 25.58475 | 8.5 | 293.15 |  | 20 | 11.56326
| 3.13 |  |  | 25.14 | 1.68 | 2.6 | 0.1447744 | 25.58475 | 8.5 | 293.15 |  | 25 | 12.5599
| 3.13 |  |  | 25.14 | 1.68 | 2.6 | 0.1447744 | 25.58475 | 8.5 | 293.15 |  | 30 | 13.43766
|  |  |  | 49.96 | 0.57 | 92.81 | 0.20286964 | 11.16 | 8 | 298 |  | 5 | 220.3698
|  |  |  | 49.96 | 0.57 | 92.81 | 0.20286964 | 11.16 | 8 | 298 |  | 10 | 239.8715
|  |  |  | 49.96 | 0.57 | 92.81 | 0.20286964 | 11.16 | 8 | 298 |  | 15 | 247.1624
|  |  |  | 49.96 | 0.57 | 92.81 | 0.20286964 | 11.16 | 8 | 298 |  | 20 | 250.9767
|  |  |  | 49.96 | 0.57 | 92.81 | 0.20286964 | 11.16 | 8 | 298 |  | 25 | 253.3222
|  |  |  | 49.96 | 0.57 | 92.81 | 0.20286964 | 11.16 | 8 | 298 |  | 30 | 254.9105
|  |  |  | 25.66 | 11.07 | 106.67 | 0.21179548 | 13.72 | 8 | 298 |  | 5 | 112.3816
|  |  |  | 25.66 | 11.07 | 106.67 | 0.21179548 | 13.72 | 8 | 298 |  | 10 | 119.7751
|  |  |  | 25.66 | 11.07 | 106.67 | 0.21179548 | 13.72 | 8 | 298 |  | 15 | 122.4607
|  |  |  | 25.66 | 11.07 | 106.67 | 0.21179548 | 13.72 | 8 | 298 |  | 20 | 123.8491
|  |  |  | 25.66 | 11.07 | 106.67 | 0.21179548 | 13.72 | 8 | 298 |  | 25 | 124.6974
|  |  |  | 25.66 | 11.07 | 106.67 | 0.21179548 | 13.72 | 8 | 298 |  | 30 | 125.2694
|  |  |  | √ |  | 37.2 | 0.0651 | 12.37402 | 5 | 288 |  | 5 | 38.77958
|  |  |  | √ |  | 37.2 | 0.0651 | 12.37402 | 5 | 288 |  | 10 | 48.2757
|  |  |  | √ |  | 37.2 | 0.0651 | 12.37402 | 5 | 288 |  | 15 | 54.87485
|  |  |  | √ |  | 37.2 | 0.0651 | 12.37402 | 5 | 288 |  | 20 | 60.09717
|  |  |  | √ |  | 37.2 | 0.0651 | 12.37402 | 5 | 288 |  | 25 | 64.4878
|  |  |  | √ |  | 37.2 | 0.0651 | 12.37402 | 5 | 288 |  | 30 | 68.31229
|  |  |  | √ |  | 37.2 | 0.0651 | 12.37402 | 5 | 298 |  | 5 | 44.85723
|  |  |  | √ |  | 37.2 | 0.0651 | 12.37402 | 5 | 298 |  | 10 | 63.62594
|  |  |  | √ |  | 37.2 | 0.0651 | 12.37402 | 5 | 298 |  | 15 | 73.93809
|  |  |  | √ |  | 37.2 | 0.0651 | 12.37402 | 5 | 298 |  | 20 | 80.4582
|  |  |  | √ |  | 37.2 | 0.0651 | 12.37402 | 5 | 298 |  | 25 | 84.95307
|  |  |  | √ |  | 37.2 | 0.0651 | 12.37402 | 5 | 298 |  | 30 | 88.23946
|  |  |  | √ |  | 37.2 | 0.0651 | 12.37402 | 5 | 308 |  | 5 | 54.35818
|  |  |  | √ |  | 37.2 | 0.0651 | 12.37402 | 5 | 308 |  | 10 | 74.2696
|  |  |  | √ |  | 37.2 | 0.0651 | 12.37402 | 5 | 308 |  | 15 | 84.59917
|  |  |  | √ |  | 37.2 | 0.0651 | 12.37402 | 5 | 308 |  | 20 | 90.92197
|  |  |  | √ |  | 37.2 | 0.0651 | 12.37402 | 5 | 308 |  | 25 | 95.19061
|  |  |  | √ |  | 37.2 | 0.0651 | 12.37402 | 5 | 308 |  | 30 | 98.26624
|  |  |  | √ |  | 181.32 | 0.09 | 3.673 | 10 | 298 |  | 5 | 103.5921
|  |  |  | √ |  | 181.32 | 0.09 | 3.673 | 10 | 298 |  | 10 | 103.7458
|  |  |  | √ |  | 181.32 | 0.09 | 3.673 | 10 | 298 |  | 15 | 103.7972
|  |  |  | √ |  | 181.32 | 0.09 | 3.673 | 10 | 298 |  | 20 | 103.8229
|  |  |  | √ |  | 181.32 | 0.09 | 3.673 | 10 | 298 |  | 25 | 103.8383
|  |  |  | √ |  | 181.32 | 0.09 | 3.673 | 10 | 298 |  | 30 | 103.8486
|  |  |  | √ |  | 32.23 | 0.024 | 5.157 | 10 | 298 |  | 5 | 95.5752
|  |  |  | √ |  | 32.23 | 0.024 | 5.157 | 10 | 298 |  | 10 | 96.06507
|  |  |  | √ |  | 32.23 | 0.024 | 5.157 | 10 | 298 |  | 15 | 96.22948
|  |  |  | √ |  | 32.23 | 0.024 | 5.157 | 10 | 298 |  | 20 | 96.3119
|  |  |  | √ |  | 32.23 | 0.024 | 5.157 | 10 | 298 |  | 25 | 96.36142
|  |  |  | √ |  | 32.23 | 0.024 | 5.157 | 10 | 298 |  | 30 | 96.39446
| √ | √ |  | √ | √ | 25.1 | 0.07 | 9.26 | 9.86 | 298 |  | 5 | 20.29242
| √ | √ |  | √ | √ | 25.1 | 0.07 | 9.26 | 9.86 | 298 |  | 10 | 31.75706
| √ | √ |  | √ | √ | 25.1 | 0.07 | 9.26 | 9.86 | 298 |  | 15 | 39.12529
| √ | √ |  | √ | √ | 25.1 | 0.07 | 9.26 | 9.86 | 298 |  | 20 | 44.25984
| √ | √ |  | √ | √ | 25.1 | 0.07 | 9.26 | 9.86 | 298 |  | 25 | 48.04274
| √ | √ |  | √ | √ | 25.1 | 0.07 | 9.26 | 9.86 | 298 |  | 30 | 50.94562
| √ | √ |  | √ | √ | 163 | 0.33 | 11.4 | 10.5 | 298 |  | 5 | 43.32268
| √ | √ |  | √ | √ | 163 | 0.33 | 11.4 | 10.5 | 298 |  | 10 | 63.66197
| √ | √ |  | √ | √ | 163 | 0.33 | 11.4 | 10.5 | 298 |  | 15 | 75.4731
| √ | √ |  | √ | √ | 163 | 0.33 | 11.4 | 10.5 | 298 |  | 20 | 83.19018
| √ | √ |  | √ | √ | 163 | 0.33 | 11.4 | 10.5 | 298 |  | 25 | 88.62745
| √ | √ |  | √ | √ | 163 | 0.33 | 11.4 | 10.5 | 298 |  | 30 | 92.66515
| 5.9 | 0.23 |  | 19.9 | 3 | 154 | 0.62 | 8.396064 | 7 | 298 |  | 5 | 39.61028
| 5.9 | 0.23 |  | 19.9 | 3 | 154 | 0.62 | 8.396064 | 7 | 298 |  | 10 | 46.19942
| 5.9 | 0.23 |  | 19.9 | 3 | 154 | 0.62 | 8.396064 | 7 | 298 |  | 15 | 50.55089
| 5.9 | 0.23 |  | 19.9 | 3 | 154 | 0.62 | 8.396064 | 7 | 298 |  | 20 | 53.88466
| 5.9 | 0.23 |  | 19.9 | 3 | 154 | 0.62 | 8.396064 | 7 | 298 |  | 25 | 56.62122
| 5.9 | 0.23 |  | 19.9 | 3 | 154 | 0.62 | 8.396064 | 7 | 298 |  | 30 | 58.96
| √ | √ |  | √ | √ | 0.75 | 0.143583 | 35.92338 | 7.1 | 298 |  | 5 | 11.38457
| √ | √ |  | √ | √ | 0.75 | 0.143583 | 35.92338 | 7.1 | 298 |  | 10 | 16.18974
| √ | √ |  | √ | √ | 0.75 | 0.143583 | 35.92338 | 7.1 | 298 |  | 15 | 19.89272
| √ | √ |  | √ | √ | 0.75 | 0.143583 | 35.92338 | 7.1 | 298 |  | 20 | 23.02306
| √ | √ |  | √ | √ | 0.75 | 0.143583 | 35.92338 | 7.1 | 298 |  | 25 | 25.78655
| √ | √ |  | √ | √ | 0.75 | 0.143583 | 35.92338 | 7.1 | 298 |  | 30 | 28.28898
| √ | √ |  | √ | √ | 0.9 | 0.1436796 | 34.1791 | 7.1 | 298 |  | 5 | 6.908705
| √ | √ |  | √ | √ | 0.9 | 0.1436796 | 34.1791 | 7.1 | 298 |  | 10 | 10.42818
| √ | √ |  | √ | √ | 0.9 | 0.1436796 | 34.1791 | 7.1 | 298 |  | 15 | 13.26804
| √ | √ |  | √ | √ | 0.9 | 0.1436796 | 34.1791 | 7.1 | 298 |  | 20 | 15.74056
| √ | √ |  | √ | √ | 0.9 | 0.1436796 | 34.1791 | 7.1 | 298 |  | 25 | 17.97152
| √ | √ |  | √ | √ | 0.9 | 0.1436796 | 34.1791 | 7.1 | 298 |  | 30 | 20.02712
| 6.8 | 17.8 |  | 13.7 | 7.3 | 0.5 | 0.143422 | 40.12824 | 7.1 | 298 |  | 5 | 2.117733
| 6.8 | 17.8 |  | 13.7 | 7.3 | 0.5 | 0.143422 | 40.12824 | 7.1 | 298 |  | 10 | 4.001444
| 6.8 | 17.8 |  | 13.7 | 7.3 | 0.5 | 0.143422 | 40.12824 | 7.1 | 298 |  | 15 | 5.805887
| 6.8 | 17.8 |  | 13.7 | 7.3 | 0.5 | 0.143422 | 40.12824 | 7.1 | 298 |  | 20 | 7.560706
| 6.8 | 17.8 |  | 13.7 | 7.3 | 0.5 | 0.143422 | 40.12824 | 7.1 | 298 |  | 25 | 9.279525
| 6.8 | 17.8 |  | 13.7 | 7.3 | 0.5 | 0.143422 | 40.12824 | 7.1 | 298 |  | 30 | 10.97019
[5 empty] | 13 | 139 | 0.718 | 20.6 | 2.15 | 298.15 |  | 5 | 35.85671
[5 empty] | 13 | 139 | 0.718 | 20.6 | 2.15 | 298.15 |  | 10 | 63.67417
[5 empty] | 13 | 139 | 0.718 | 20.6 | 2.15 | 298.15 |  | 15 | 85.8835
[5 empty] | 13 | 139 | 0.718 | 20.6 | 2.15 | 298.15 |  | 20 | 104.0253
[5 empty] | 13 | 139 | 0.718 | 20.6 | 2.15 | 298.15 |  | 25 | 119.1234
[5 empty] | 13 | 139 | 0.718 | 20.6 | 2.15 | 298.15 |  | 30 | 131.8843
|  | 3.21 |  |  | 20.47 | 27.22 | 0.343 | 4.32 | 4 | 296.15 |  | 5 | 10.72129
|  | 3.21 |  |  | 20.47 | 27.22 | 0.343 | 4.32 | 4 | 296.15 |  | 10 | 19.70059
|  | 3.21 |  |  | 20.47 | 27.22 | 0.343 | 4.32 | 4 | 296.15 |  | 15 | 27.33056
|  | 3.21 |  |  | 20.47 | 27.22 | 0.343 | 4.32 | 4 | 296.15 |  | 20 | 33.89409
|  | 3.21 |  |  | 20.47 | 27.22 | 0.343 | 4.32 | 4 | 296.15 |  | 25 | 39.60017
|  | 3.21 |  |  | 20.47 | 27.22 | 0.343 | 4.32 | 4 | 296.15 |  | 30 | 44.60651
[5 empty] | 27.49 | 72.53 | 0.26 | 14.41 | 5 | 288 |  | 5 | 34.45348
[5 empty] | 27.49 | 72.53 | 0.26 | 14.41 | 5 | 288 |  | 10 | 38.81468
[5 empty] | 27.49 | 72.53 | 0.26 | 14.41 | 5 | 288 |  | 15 | 40.52458
[5 empty] | 27.49 | 72.53 | 0.26 | 14.41 | 5 | 288 |  | 20 | 41.4373
[5 empty] | 27.49 | 72.53 | 0.26 | 14.41 | 5 | 288 |  | 25 | 42.00493
[5 empty] | 27.49 | 72.53 | 0.26 | 14.41 | 5 | 288 |  | 30 | 42.39207
[5 empty] | 27.49 | 72.53 | 0.26 | 14.41 | 5 | 298 |  | 5 | 36.23941
[5 empty] | 27.49 | 72.53 | 0.26 | 14.41 | 5 | 298 |  | 10 | 41.07133
[5 empty] | 27.49 | 72.53 | 0.26 | 14.41 | 5 | 298 |  | 15 | 42.98163
[5 empty] | 27.49 | 72.53 | 0.26 | 14.41 | 5 | 298 |  | 20 | 44.005
[5 empty] | 27.49 | 72.53 | 0.26 | 14.41 | 5 | 298 |  | 25 | 44.64275
[5 empty] | 27.49 | 72.53 | 0.26 | 14.41 | 5 | 298 |  | 30 | 45.07829
[5 empty] | 27.49 | 72.53 | 0.26 | 14.41 | 5 | 308 |  | 5 | 38.72602
[5 empty] | 27.49 | 72.53 | 0.26 | 14.41 | 5 | 308 |  | 10 | 44.03096
[5 empty] | 27.49 | 72.53 | 0.26 | 14.41 | 5 | 308 |  | 15 | 46.1377
[5 empty] | 27.49 | 72.53 | 0.26 | 14.41 | 5 | 308 |  | 20 | 47.26853
[5 empty] | 27.49 | 72.53 | 0.26 | 14.41 | 5 | 308 |  | 25 | 47.97403
[5 empty] | 27.49 | 72.53 | 0.26 | 14.41 | 5 | 308 |  | 30 | 48.45618
[5 empty] | 27.49 | 72.53 | 0.26 | 14.41 | 5 | 318 |  | 5 | 41.76713
[5 empty] | 27.49 | 72.53 | 0.26 | 14.41 | 5 | 318 |  | 10 | 46.35692
[5 empty] | 27.49 | 72.53 | 0.26 | 14.41 | 5 | 318 |  | 15 | 48.11954
[5 empty] | 27.49 | 72.53 | 0.26 | 14.41 | 5 | 318 |  | 20 | 49.05209
[5 empty] | 27.49 | 72.53 | 0.26 | 14.41 | 5 | 318 |  | 25 | 49.62918
[5 empty] | 27.49 | 72.53 | 0.26 | 14.41 | 5 | 318 |  | 30 | 50.0215
|  | √ |  |  | √ | 172.81 | 0.247 | 8.47 | 3 | 293.15 |  | 5 | 15.39324
|  | √ |  |  | √ | 172.81 | 0.247 | 8.47 | 3 | 293.15 |  | 10 | 29.21122
|  | √ |  |  | √ | 172.81 | 0.247 | 8.47 | 3 | 293.15 |  | 15 | 41.68399
|  | √ |  |  | √ | 172.81 | 0.247 | 8.47 | 3 | 293.15 |  | 20 | 52.99886
|  | √ |  |  | √ | 172.81 | 0.247 | 8.47 | 3 | 293.15 |  | 25 | 63.30992
|  | √ |  |  | √ | 172.81 | 0.247 | 8.47 | 3 | 293.15 |  | 30 | 72.74508
|  | √ |  |  | √ | 172.81 | 0.247 | 8.47 | 3 | 293.15 |  | 5 | 27.5647
|  | √ |  |  | √ | 172.81 | 0.247 | 8.47 | 3 | 293.15 |  | 10 | 51.51317
|  | √ |  |  | √ | 172.81 | 0.247 | 8.47 | 3 | 293.15 |  | 15 | 72.51324
|  | √ |  |  | √ | 172.81 | 0.247 | 8.47 | 3 | 293.15 |  | 20 | 91.07782
|  | √ |  |  | √ | 172.81 | 0.247 | 8.47 | 3 | 293.15 |  | 25 | 107.6074
|  | √ |  |  | √ | 172.81 | 0.247 | 8.47 | 3 | 293.15 |  | 30 | 122.4191
|  | √ |  |  | √ | 172.81 | 0.247 | 8.47 | 3 | 293.15 |  | 5 | 42.91848
|  | √ |  |  | √ | 172.81 | 0.247 | 8.47 | 3 | 293.15 |  | 10 | 78.71371
|  | √ |  |  | √ | 172.81 | 0.247 | 8.47 | 3 | 293.15 |  | 15 | 109.0232
|  | √ |  |  | √ | 172.81 | 0.247 | 8.47 | 3 | 293.15 |  | 20 | 135.0182
|  | √ |  |  | √ | 172.81 | 0.247 | 8.47 | 3 | 293.15 |  | 25 | 157.5588
|  | √ |  |  | √ | 172.81 | 0.247 | 8.47 | 3 | 293.15 |  | 30 | 177.2907
[6 empty] | 382.114 | 0.389181416 | 6.551341 | 9 | 303 |  | 5 | 13.02913
[6 empty] | 382.114 | 0.389181416 | 6.551341 | 9 | 303 |  | 10 | 18.26068
[6 empty] | 382.114 | 0.389181416 | 6.551341 | 9 | 303 |  | 15 | 22.2471
[6 empty] | 382.114 | 0.389181416 | 6.551341 | 9 | 303 |  | 20 | 25.59285
[6 empty] | 382.114 | 0.389181416 | 6.551341 | 9 | 303 |  | 25 | 28.53079
[6 empty] | 382.114 | 0.389181416 | 6.551341 | 9 | 303 |  | 30 | 31.17992
[6 empty] | 421.492 | 0.414540848 | 6.378248 | 9 | 303 |  | 5 | 18.19085
[6 empty] | 421.492 | 0.414540848 | 6.378248 | 9 | 303 |  | 10 | 24.49034
[6 empty] | 421.492 | 0.414540848 | 6.378248 | 9 | 303 |  | 15 | 29.14325
[6 empty] | 421.492 | 0.414540848 | 6.378248 | 9 | 303 |  | 20 | 32.97135
[6 empty] | 421.492 | 0.414540848 | 6.378248 | 9 | 303 |  | 25 | 36.28366
[6 empty] | 421.492 | 0.414540848 | 6.378248 | 9 | 303 |  | 30 | 39.23556
[6 empty] | 490.294 | 0.458849336 | 6.120321 | 9 | 303 |  | 5 | 25.98088
[6 empty] | 490.294 | 0.458849336 | 6.120321 | 9 | 303 |  | 10 | 33.59975
[6 empty] | 490.294 | 0.458849336 | 6.120321 | 9 | 303 |  | 15 | 39.05403
[6 empty] | 490.294 | 0.458849336 | 6.120321 | 9 | 303 |  | 20 | 43.45284
[6 empty] | 490.294 | 0.458849336 | 6.120321 | 9 | 303 |  | 25 | 47.20324
[6 empty] | 490.294 | 0.458849336 | 6.120321 | 9 | 303 |  | 30 | 50.50659