## Processed_dataset
La(wt%) | Al(wt%) | Fe(wt%) | Zr(wt%) | Ca(wt%) | Mg(wt%) | Surface area(m2/g) | Pore Volume(cm3/g) | Pore size （nm） | Solution pH | Temperature(K) | Background type | Equilibrium concentration (Ce,mg/L) | Adsorption capacities (qe, mg P g-1)
5.3 | 31.7 |  |  |  |  | 107.1 | 0.34 |  | 4 | 298 | NaCl(0.01mol/L) | 5 | 33.19266
5.3 | 31.7 |  |  |  |  | 107.1 | 0.34 |  | 4 | 298 | NaCl(0.01mol/L) | 10 | 46.26063
5.3 | 31.7 |  |  |  |  | 107.1 | 0.34 |  | 4 | 298 | NaCl(0.01mol/L) | 15 | 53.24864
5.3 | 31.7 |  |  |  |  | 107.1 | 0.34 |  | 4 | 298 | NaCl(0.01mol/L) | 20 | 57.59902
5.3 | 31.7 |  |  |  |  | 107.1 | 0.34 |  | 4 | 298 | NaCl(0.01mol/L) | 25 | 60.56804
5.3 | 31.7 |  |  |  |  | 107.1 | 0.34 |  | 4 | 298 | NaCl(0.01mol/L) | 30 | 62.72349
5.3 | 31.7 |  |  |  |  | 107.1 | 0.34 |  | 8.5 | 298 | NaCl(0.01mol/L) | 5 | 24.52018
5.3 | 31.7 |  |  |  |  | 107.1 | 0.34 |  | 8.5 | 298 | NaCl(0.01mol/L) | 10 | 31.81786
5.3 | 31.7 |  |  |  |  | 107.1 | 0.34 |  | 8.5 | 298 | NaCl(0.01mol/L) | 15 | 35.32203
5.3 | 31.7 |  |  |  |  | 107.1 | 0.34 |  | 8.5 | 298 | NaCl(0.01mol/L) | 20 | 37.38042
5.3 | 31.7 |  |  |  |  | 107.1 | 0.34 |  | 8.5 | 298 | NaCl(0.01mol/L) | 25 | 38.73478
5.3 | 31.7 |  |  |  |  | 107.1 | 0.34 |  | 8.5 | 298 | NaCl(0.01mol/L) | 30 | 39.69356
7.8 | 31.4 |  |  |  |  | 121 | 0.39 |  | 4 | 298 | NaCl(0.01mol/L) | 5 | 48.5597
7.8 | 31.4 |  |  |  |  | 121 | 0.39 |  | 4 | 298 | NaCl(0.01mol/L) | 10 | 69.2234
7.8 | 31.4 |  |  |  |  | 121 | 0.39 |  | 4 | 298 | NaCl(0.01mol/L) | 15 | 80.66529
7.8 | 31.4 |  |  |  |  | 121 | 0.39 |  | 4 | 298 | NaCl(0.01mol/L) | 20 | 87.93243
7.8 | 31.4 |  |  |  |  | 121 | 0.39 |  | 4 | 298 | NaCl(0.01mol/L) | 25 | 92.95714
7.8 | 31.4 |  |  |  |  | 121 | 0.39 |  | 4 | 298 | NaCl(0.01mol/L) | 30 | 96.63861
7.8 | 31.4 |  |  |  |  | 121 | 0.39 |  | 8.5 | 298 | NaCl(0.01mol/L) | 5 | 40.35926
7.8 | 31.4 |  |  |  |  | 121 | 0.39 |  | 8.5 | 298 | NaCl(0.01mol/L) | 10 | 49.53182
7.8 | 31.4 |  |  |  |  | 121 | 0.39 |  | 8.5 | 298 | NaCl(0.01mol/L) | 15 | 53.5918
7.8 | 31.4 |  |  |  |  | 121 | 0.39 |  | 8.5 | 298 | NaCl(0.01mol/L) | 20 | 55.88205
7.8 | 31.4 |  |  |  |  | 121 | 0.39 |  | 8.5 | 298 | NaCl(0.01mol/L) | 25 | 57.35263
7.8 | 31.4 |  |  |  |  | 121 | 0.39 |  | 8.5 | 298 | NaCl(0.01mol/L) | 30 | 58.37679
13.1 | 26.5 |  |  |  |  | 99.3 | 0.31 |  | 4 | 298 | NaCl(0.01mol/L) | 5 | 50.18845
13.1 | 26.5 |  |  |  |  | 99.3 | 0.31 |  | 4 | 298 | NaCl(0.01mol/L) | 10 | 72.1048
13.1 | 26.5 |  |  |  |  | 99.3 | 0.31 |  | 4 | 298 | NaCl(0.01mol/L) | 15 | 84.38842
13.1 | 26.5 |  |  |  |  | 99.3 | 0.31 |  | 4 | 298 | NaCl(0.01mol/L) | 20 | 92.24581
13.1 | 26.5 |  |  |  |  | 99.3 | 0.31 |  | 4 | 298 | NaCl(0.01mol/L) | 25 | 97.70414
13.1 | 26.5 |  |  |  |  | 99.3 | 0.31 |  | 4 | 298 | NaCl(0.01mol/L) | 30 | 101.7166
13.1 | 26.5 |  |  |  |  | 99.3 | 0.31 |  | 8.5 | 298 | NaCl(0.01mol/L) | 5 | 53.45656
13.1 | 26.5 |  |  |  |  | 99.3 | 0.31 |  | 8.5 | 298 | NaCl(0.01mol/L) | 10 | 60.76936
13.1 | 26.5 |  |  |  |  | 99.3 | 0.31 |  | 8.5 | 298 | NaCl(0.01mol/L) | 15 | 63.67281
13.1 | 26.5 |  |  |  |  | 99.3 | 0.31 |  | 8.5 | 298 | NaCl(0.01mol/L) | 20 | 65.23113
13.1 | 26.5 |  |  |  |  | 99.3 | 0.31 |  | 8.5 | 298 | NaCl(0.01mol/L) | 25 | 66.20328
13.1 | 26.5 |  |  |  |  | 99.3 | 0.31 |  | 8.5 | 298 | NaCl(0.01mol/L) | 30 | 66.86764
25.63 |  | 14.45 |  |  |  | 71.31 | 7.61 | 0.261 | 7 | 296 |  | 30 | 148.5063
25.63 |  | 14.45 |  |  |  | 71.31 | 7.61 | 0.261 | 7 | 296 |  | 60 | 187.3824
25.63 |  | 14.45 |  |  |  | 71.31 | 7.61 | 0.261 | 7 | 296 |  | 90 | 205.2965
25.63 |  | 14.45 |  |  |  | 71.31 | 7.61 | 0.261 | 7 | 296 |  | 120 | 215.6026
25.63 |  | 14.45 |  |  |  | 71.31 | 7.61 | 0.261 | 7 | 296 |  | 150 | 222.2983
25.63 |  | 14.45 |  |  |  | 71.31 | 7.61 | 0.261 | 7 | 296 |  | 180 | 226.9981
[6 empty] | 4.76 | 0.032 | 4.714 | 3 | N.G. |  | 25 | 157.0621
[6 empty] | 4.76 | 0.032 | 4.714 | 3 | N.G. |  | 50 | 174.1063
[6 empty] | 4.76 | 0.032 | 4.714 | 3 | N.G. |  | 100 | 184.0952
[6 empty] | 4.76 | 0.032 | 4.714 | 3 | N.G. |  | 200 | 189.5321
[6 empty] | 4.76 | 0.032 | 4.714 | 3 | N.G. |  | 300 | 191.4165
[6 empty] | 4.76 | 0.032 | 4.714 | 3 | N.G. |  | 400 | 192.3728
[6 empty] | 1.69 | 0.018 | 4.544 | 3 | N.G. |  | 25 | 16.36774
[6 empty] | 1.69 | 0.018 | 4.544 | 3 | N.G. |  | 50 | 27.31605
[6 empty] | 1.69 | 0.018 | 4.544 | 3 | N.G. |  | 100 | 41.04271
[6 empty] | 1.69 | 0.018 | 4.544 | 3 | N.G. |  | 200 | 54.81544
[6 empty] | 1.69 | 0.018 | 4.544 | 3 | N.G. |  | 300 | 61.71914
[6 empty] | 1.69 | 0.018 | 4.544 | 3 | N.G. |  | 400 | 65.86694
36.86 | [5 empty] | 50.6 | 0.236 | 16.86 | 7 | 298 |  | 10 | 73.68004
36.86 | [5 empty] | 50.6 | 0.236 | 16.86 | 7 | 298 |  | 25 | 74.51368
36.86 | [5 empty] | 50.6 | 0.236 | 16.86 | 7 | 298 |  | 50 | 74.79577
36.86 | [5 empty] | 50.6 | 0.236 | 16.86 | 7 | 298 |  | 100 | 74.93761
36.86 | [5 empty] | 50.6 | 0.236 | 16.86 | 7 | 298 |  | 150 | 74.98502
36.86 | [5 empty] | 50.6 | 0.236 | 16.86 | 7 | 298 |  | 200 | 75.00874
[6 empty] | 46.19 | 0.07 | 5.86 | 5.4 | 296 |  | 50 | 84.519
[6 empty] | 46.19 | 0.07 | 5.86 | 5.4 | 296 |  | 100 | 88.96737
[6 empty] | 46.19 | 0.07 | 5.86 | 5.4 | 296 |  | 150 | 90.55607
[6 empty] | 46.19 | 0.07 | 5.86 | 5.4 | 296 |  | 200 | 91.37189
[6 empty] | 46.19 | 0.07 | 5.86 | 5.4 | 296 |  | 250 | 91.86848
[6 empty] | 46.19 | 0.07 | 5.86 | 5.4 | 296 |  | 300 | 92.20255
|  |  |  | 17.15 |  | 5.09 | 0.04 | 25.59 | 10 | 298 |  | 10 | 71.13589
|  |  |  | 17.15 |  | 5.09 | 0.04 | 25.59 | 10 | 298 |  | 25 | 75.16245
|  |  |  | 17.15 |  | 5.09 | 0.04 | 25.59 | 10 | 298 |  | 50 | 76.60788
|  |  |  | 17.15 |  | 5.09 | 0.04 | 25.59 | 10 | 298 |  | 75 | 77.10213
|  |  |  | 17.15 |  | 5.09 | 0.04 | 25.59 | 10 | 298 |  | 150 | 77.60279
|  |  |  | 17.15 |  | 5.09 | 0.04 | 25.59 | 10 | 298 |  | 200 | 77.72898
22.5 |  | 5.63 |  |  |  | 131.92 |  |  | 5 | 298 | KNO3(0.01mol) | 5 | 84.99231
22.5 |  | 5.63 |  |  |  | 131.92 |  |  | 5 | 298 | KNO3(0.01mol) | 10 | 86.90225
22.5 |  | 5.63 |  |  |  | 131.92 |  |  | 5 | 298 | KNO3(0.01mol) | 20 | 87.88977
22.5 |  | 5.63 |  |  |  | 131.92 |  |  | 5 | 298 | KNO3(0.01mol) | 50 | 88.49314
22.5 |  | 5.63 |  |  |  | 131.92 |  |  | 5 | 298 | KNO3(0.01mol) | 100 | 88.6961
22.5 |  | 5.63 |  |  |  | 131.92 |  |  | 5 | 298 | KNO3(0.01mol) | 200 | 88.79793
22.5 |  | 5.63 |  |  |  | 131.92 |  |  | 11 | 298 | KNO3(0.01mol) | 5 | 17.37647
22.5 |  | 5.63 |  |  |  | 131.92 |  |  | 11 | 298 | KNO3(0.01mol) | 10 | 24.61667
22.5 |  | 5.63 |  |  |  | 131.92 |  |  | 11 | 298 | KNO3(0.01mol) | 20 | 31.09474
22.5 |  | 5.63 |  |  |  | 131.92 |  |  | 11 | 298 | KNO3(0.01mol) | 50 | 36.925
22.5 |  | 5.63 |  |  |  | 131.92 |  |  | 11 | 298 | KNO3(0.01mol) | 100 | 39.38667
22.5 |  | 5.63 |  |  |  | 131.92 |  |  | 11 | 298 | KNO3(0.01mol) | 200 | 40.74483
[6 empty] | 59.9 | 0.11 | 3.9 | 8.5 | 298 | NaCl(0.01mol/L) | 5 | 10.07692
[6 empty] | 59.9 | 0.11 | 3.9 | 8.5 | 298 | NaCl(0.01mol/L) | 15 | 10.51778
[6 empty] | 59.9 | 0.11 | 3.9 | 8.5 | 298 | NaCl(0.01mol/L) | 25 | 10.61062
[6 empty] | 59.9 | 0.11 | 3.9 | 8.5 | 298 | NaCl(0.01mol/L) | 30 | 10.63409
[6 empty] | 59.9 | 0.11 | 3.9 | 8.5 | 298 | NaCl(0.01mol/L) | 40 | 10.66357
[6 empty] | 59.9 | 0.11 | 3.9 | 8.5 | 298 | NaCl(0.01mol/L) | 50 | 10.68134
13.1 | 26.5 |  |  |  |  | 99.3 | 0.31 |  | 8.5 | 298 | NaCl(0.01mol/L) | 10 | 58.58683
13.1 | 26.5 |  |  |  |  | 99.3 | 0.31 |  | 8.5 | 298 | NaCl(0.01mol/L) | 25 | 64.15769
13.1 | 26.5 |  |  |  |  | 99.3 | 0.31 |  | 8.5 | 298 | NaCl(0.01mol/L) | 40 | 65.71997
13.1 | 26.5 |  |  |  |  | 99.3 | 0.31 |  | 8.5 | 298 | NaCl(0.01mol/L) | 55 | 66.45553
13.1 | 26.5 |  |  |  |  | 99.3 | 0.31 |  | 8.5 | 298 | NaCl(0.01mol/L) | 70 | 66.88329
13.1 | 26.5 |  |  |  |  | 99.3 | 0.31 |  | 8.5 | 298 | NaCl(0.01mol/L) | 90 | 67.23593
25.31 | 2.22 | 3.31 |  | 19.07 | 5.66 | 1.252 |  | 14000 | 7 | 298 |  | 1 | 2.066442
25.31 | 2.22 | 3.31 |  | 19.07 | 5.66 | 1.252 |  | 14000 | 7 | 298 |  | 2 | 3.198988
25.31 | 2.22 | 3.31 |  | 19.07 | 5.66 | 1.252 |  | 14000 | 7 | 298 |  | 5 | 4.766351
25.31 | 2.22 | 3.31 |  | 19.07 | 5.66 | 1.252 |  | 14000 | 7 | 298 |  | 10 | 5.696734
25.31 | 2.22 | 3.31 |  | 19.07 | 5.66 | 1.252 |  | 14000 | 7 | 298 |  | 15 | 6.093194
25.31 | 2.22 | 3.31 |  | 19.07 | 5.66 | 1.252 |  | 14000 | 7 | 298 |  | 20 | 6.312863
| 2.79 | 3.59 |  | 29.75 | 10.45 | 1.132 |  | 16900 | 7 | 298 |  | 1 | 0.8124722
| 2.79 | 3.59 |  | 29.75 | 10.45 | 1.132 |  | 16900 | 7 | 298 |  | 2 | 1.036912
| 2.79 | 3.59 |  | 29.75 | 10.45 | 1.132 |  | 16900 | 7 | 298 |  | 5 | 1.242921
| 2.79 | 3.59 |  | 29.75 | 10.45 | 1.132 |  | 16900 | 7 | 298 |  | 10 | 1.331071
| 2.79 | 3.59 |  | 29.75 | 10.45 | 1.132 |  | 16900 | 7 | 298 |  | 15 | 1.363301
| 2.79 | 3.59 |  | 29.75 | 10.45 | 1.132 |  | 16900 | 7 | 298 |  | 20 | 1.380008
| 2.8 | 3.55 |  | 29.41 | 10.27 | 0.3513 |  | 33800 | 7 | 298 |  | 1 | 0.5518541
| 2.8 | 3.55 |  | 29.41 | 10.27 | 0.3513 |  | 33800 | 7 | 298 |  | 2 | 0.6311434
| 2.8 | 3.55 |  | 29.41 | 10.27 | 0.3513 |  | 33800 | 7 | 298 |  | 5 | 0.6906853
| 2.8 | 3.55 |  | 29.41 | 10.27 | 0.3513 |  | 33800 | 7 | 298 |  | 10 | 0.7131101
| 2.8 | 3.55 |  | 29.41 | 10.27 | 0.3513 |  | 33800 | 7 | 298 |  | 15 | 0.7209122
| 2.8 | 3.55 |  | 29.41 | 10.27 | 0.3513 |  | 33800 | 7 | 298 |  | 20 | 0.7248776
1 | [5 empty] | 47.8 |  |  | 7 | 298 |  | 50 | 67.31643
1 | [5 empty] | 47.8 |  |  | 7 | 298 |  | 60 | 70.82925
1 | [5 empty] | 47.8 |  |  | 7 | 298 |  | 80 | 76.74861
1 | [5 empty] | 47.8 |  |  | 7 | 298 |  | 100 | 81.67863
1 | [5 empty] | 47.8 |  |  | 7 | 298 |  | 120 | 85.94092
1 | [5 empty] | 47.8 |  |  | 7 | 298 |  | 150 | 91.46141
1 | [5 empty] | 3.48 |  |  | 7 | 298 |  | 50 | 85.99572
1 | [5 empty] | 3.48 |  |  | 7 | 298 |  | 60 | 87.34995
1 | [5 empty] | 3.48 |  |  | 7 | 298 |  | 80 | 89.53028
1 | [5 empty] | 3.48 |  |  | 7 | 298 |  | 100 | 91.25888
1 | [5 empty] | 3.48 |  |  | 7 | 298 |  | 120 | 92.69599
1 | [5 empty] | 3.48 |  |  | 7 | 298 |  | 150 | 94.48571
[6 empty] | 16.48 | 0.13 | 3.84 | 7 | 298 |  | 2 | 25.72518
[6 empty] | 16.48 | 0.13 | 3.84 | 7 | 298 |  | 3 | 28.15667
[6 empty] | 16.48 | 0.13 | 3.84 | 7 | 298 |  | 5 | 30.45988
[6 empty] | 16.48 | 0.13 | 3.84 | 7 | 298 |  | 9 | 32.21676
[6 empty] | 16.48 | 0.13 | 3.84 | 7 | 298 |  | 15 | 33.17345
[6 empty] | 16.48 | 0.13 | 3.84 | 7 | 298 |  | 20 | 33.54703
[6 empty] | 16.48 | 0.13 | 3.84 | 7 | 318 |  | 2 | 27.05469
[6 empty] | 16.48 | 0.13 | 3.84 | 7 | 318 |  | 3 | 29.56907
[6 empty] | 16.48 | 0.13 | 3.84 | 7 | 318 |  | 5 | 31.9441
[6 empty] | 16.48 | 0.13 | 3.84 | 7 | 318 |  | 9 | 33.7514
[6 empty] | 16.48 | 0.13 | 3.84 | 7 | 318 |  | 15 | 34.73397
[6 empty] | 16.48 | 0.13 | 3.84 | 7 | 318 |  | 20 | 35.11735
[6 empty] | 16.48 | 0.13 | 3.84 | 7 | 338 |  | 2 | 29.50273
[6 empty] | 16.48 | 0.13 | 3.84 | 7 | 338 |  | 3 | 31.92098
[6 empty] | 16.48 | 0.13 | 3.84 | 7 | 338 |  | 5 | 34.16105
[6 empty] | 16.48 | 0.13 | 3.84 | 7 | 338 |  | 9 | 35.83767
[6 empty] | 16.48 | 0.13 | 3.84 | 7 | 338 |  | 15 | 36.73925
[6 empty] | 16.48 | 0.13 | 3.84 | 7 | 338 |  | 20 | 37.08914
1 | [5 empty] | 47.12 | 0.285 | 24.22 | 4 | 298 |  | 3 | 78.335
1 | [5 empty] | 47.12 | 0.285 | 24.22 | 4 | 298 |  | 20 | 112.5864
1 | [5 empty] | 47.12 | 0.285 | 24.22 | 4 | 298 |  | 40 | 117.1043
1 | [5 empty] | 47.12 | 0.285 | 24.22 | 4 | 298 |  | 60 | 118.692
1 | [5 empty] | 47.12 | 0.285 | 24.22 | 4 | 298 |  | 80 | 119.502
1 | [5 empty] | 47.12 | 0.285 | 24.22 | 4 | 298 |  | 100 | 119.9934
1 | [5 empty] | 47.12 | 0.285 | 24.22 | 8 | 298 |  | 10 | 100.008
1 | [5 empty] | 47.12 | 0.285 | 24.22 | 8 | 298 |  | 25 | 105.7173
1 | [5 empty] | 47.12 | 0.285 | 24.22 | 8 | 298 |  | 42 | 107.3714
1 | [5 empty] | 47.12 | 0.285 | 24.22 | 8 | 298 |  | 65 | 108.2527
1 | [5 empty] | 47.12 | 0.285 | 24.22 | 8 | 298 |  | 86 | 108.6504
1 | [5 empty] | 47.12 | 0.285 | 24.22 | 8 | 298 |  | 100 | 108.8236
21.65 | 14.83 |  |  |  |  | 61.3 | 0.26 | 16.88 | 6 | 298 |  | 15 | 81.09831
21.65 | 14.83 |  |  |  |  | 61.3 | 0.26 | 16.88 | 6 | 298 |  | 30 | 100.2253
21.65 | 14.83 |  |  |  |  | 61.3 | 0.26 | 16.88 | 6 | 298 |  | 55 | 112.26
21.65 | 14.83 |  |  |  |  | 61.3 | 0.26 | 16.88 | 6 | 298 |  | 100 | 120.0438
21.65 | 14.83 |  |  |  |  | 61.3 | 0.26 | 16.88 | 6 | 298 |  | 150 | 123.5335
21.65 | 14.83 |  |  |  |  | 61.3 | 0.26 | 16.88 | 6 | 298 |  | 250 | 126.47475
√ | √ |  |  |  |  | 218.5 | 0.15 |  | 5.5 | 303 |  | 10 | 21.39785
√ | √ |  |  |  |  | 218.5 | 0.15 |  | 5.5 | 303 |  | 20 | 29.26471
√ | √ |  |  |  |  | 218.5 | 0.15 |  | 5.5 | 303 |  | 40 | 35.85586
√ | √ |  |  |  |  | 218.5 | 0.15 |  | 5.5 | 303 |  | 60 | 38.76623
√ | √ |  |  |  |  | 218.5 | 0.15 |  | 5.5 | 303 |  | 80 | 40.40609
√ | √ |  |  |  |  | 218.5 | 0.15 |  | 5.5 | 303 |  | 100 | 41.45833
√ | √ |  |  |  |  | 218.5 | 0.15 |  | 5.5 | 313 |  | 10 | 17.5
√ | √ |  |  |  |  | 218.5 | 0.15 |  | 5.5 | 313 |  | 20 | 25.17544
√ | √ |  |  |  |  | 218.5 | 0.15 |  | 5.5 | 313 |  | 40 | 32.24719
√ | √ |  |  |  |  | 218.5 | 0.15 |  | 5.5 | 313 |  | 60 | 35.57851
√ | √ |  |  |  |  | 218.5 | 0.15 |  | 5.5 | 313 |  | 80 | 37.51634
√ | √ |  |  |  |  | 218.5 | 0.15 |  | 5.5 | 313 |  | 100 | 38.78378
√ | √ |  |  |  |  | 218.5 | 0.15 |  | 5.5 | 323 |  | 10 | 13.28859
√ | √ |  |  |  |  | 218.5 | 0.15 |  | 5.5 | 323 |  | 20 | 20
√ | √ |  |  |  |  | 218.5 | 0.15 |  | 5.5 | 323 |  | 40 | 26.75676
√ | √ |  |  |  |  | 218.5 | 0.15 |  | 5.5 | 323 |  | 60 | 30.15228
√ | √ |  |  |  |  | 218.5 | 0.15 |  | 5.5 | 323 |  | 80 | 32.19512
√ | √ |  |  |  |  | 218.5 | 0.15 |  | 5.5 | 323 |  | 100 | 33.55932
√ | √ |  |  |  |  | 218.5 | 0.15 |  | 5.5 | 333 |  | 10 | 12.62136
√ | √ |  |  |  |  | 218.5 | 0.15 |  | 5.5 | 333 |  | 20 | 24.5283
√ | √ |  |  |  |  | 218.5 | 0.15 |  | 5.5 | 333 |  | 40 | 46.42857
√ | √ |  |  |  |  | 218.5 | 0.15 |  | 5.5 | 333 |  | 60 | 66.10169
√ | √ |  |  |  |  | 218.5 | 0.15 |  | 5.5 | 333 |  | 80 | 83.87097
√ | √ |  |  |  |  | 218.5 | 0.15 |  | 5.5 | 333 |  | 100 | 100
√ | √ |  |  |  |  | 218.5 | 0.15 |  | 5.5 | 343 |  | 10 | 0.7786885
√ | √ |  |  |  |  | 218.5 | 0.15 |  | 5.5 | 343 |  | 20 | 1.319444
√ | √ |  |  |  |  | 218.5 | 0.15 |  | 5.5 | 343 |  | 40 | 2.021277
√ | √ |  |  |  |  | 218.5 | 0.15 |  | 5.5 | 343 |  | 60 | 2.456897
√ | √ |  |  |  |  | 218.5 | 0.15 |  | 5.5 | 343 |  | 80 | 2.753623
√ | √ |  |  |  |  | 218.5 | 0.15 |  | 5.5 | 343 |  | 100 | 2.96875
√ | √ |  |  |  |  | 218.5 | 0.15 |  | 5.5 | 353 |  | 10 | 5.789474
√ | √ |  |  |  |  | 218.5 | 0.15 |  | 5.5 | 353 |  | 20 | 10.3125
√ | √ |  |  |  |  | 218.5 | 0.15 |  | 5.5 | 353 |  | 40 | 16.92308
√ | √ |  |  |  |  | 218.5 | 0.15 |  | 5.5 | 353 |  | 60 | 21.52174
√ | √ |  |  |  |  | 218.5 | 0.15 |  | 5.5 | 353 |  | 80 | 24.90566
√ | √ |  |  |  |  | 218.5 | 0.15 |  | 5.5 | 353 |  | 100 | 27.5
18.98 |  | 2.467 |  |  |  | 1326 |  | 1.8 | 7 | 298 |  | 2 | 27.82242
18.98 |  | 2.467 |  |  |  | 1326 |  | 1.8 | 7 | 298 |  | 3 | 28.34149
18.98 |  | 2.467 |  |  |  | 1326 |  | 1.8 | 7 | 298 |  | 5 | 28.77091
18.98 |  | 2.467 |  |  |  | 1326 |  | 1.8 | 7 | 298 |  | 12 | 29.15747
18.98 |  | 2.467 |  |  |  | 1326 |  | 1.8 | 7 | 298 |  | 15 | 29.21354
18.98 |  | 2.467 |  |  |  | 1326 |  | 1.8 | 7 | 298 |  | 25 | 29.3037
12.1 | [5 empty] | 8.11 | 3.73 |  | 7 | 298 |  | 5 | 18.68272
12.1 | [5 empty] | 8.11 | 3.73 |  | 7 | 298 |  | 30 | 31.22146
12.1 | [5 empty] | 8.11 | 3.73 |  | 7 | 298 |  | 50 | 32.99289
12.1 | [5 empty] | 8.11 | 3.73 |  | 7 | 298 |  | 100 | 34.45924
12.1 | [5 empty] | 8.11 | 3.73 |  | 7 | 298 |  | 200 | 35.24241
12.1 | [5 empty] | 8.11 | 3.73 |  | 7 | 298 |  | 450 | 35.69308
12.1 | [5 empty] | 8.11 | 3.73 |  | 7 | 308 |  | 5 | 22.42129
12.1 | [5 empty] | 8.11 | 3.73 |  | 7 | 308 |  | 30 | 32.84979
12.1 | [5 empty] | 8.11 | 3.73 |  | 7 | 308 |  | 50 | 34.11935
12.1 | [5 empty] | 8.11 | 3.73 |  | 7 | 308 |  | 100 | 35.13784
12.1 | [5 empty] | 8.11 | 3.73 |  | 7 | 308 |  | 200 | 35.67023
12.1 | [5 empty] | 8.11 | 3.73 |  | 7 | 308 |  | 450 | 35.97303
12.1 | [5 empty] | 8.11 | 3.73 |  | 7 | 318 |  | 5 | 23.18016
12.1 | [5 empty] | 8.11 | 3.73 |  | 7 | 318 |  | 30 | 33.41875
12.1 | [5 empty] | 8.11 | 3.73 |  | 7 | 318 |  | 50 | 34.64288
12.1 | [5 empty] | 8.11 | 3.73 |  | 7 | 318 |  | 100 | 35.62149
12.1 | [5 empty] | 8.11 | 3.73 |  | 7 | 318 |  | 200 | 36.13183
12.1 | [5 empty] | 8.11 | 3.73 |  | 7 | 318 |  | 450 | 36.42172
√ | √ |  |  |  | √ | 65.21 | 0.121 | 3.675 | 7 | 288 |  | 1 | 56.9835
√ | √ |  |  |  | √ | 65.21 | 0.121 | 3.675 | 7 | 288 |  | 3 | 61.72837
√ | √ |  |  |  | √ | 65.21 | 0.121 | 3.675 | 7 | 288 |  | 7 | 63.23272
√ | √ |  |  |  | √ | 65.21 | 0.121 | 3.675 | 7 | 288 |  | 11 | 63.65581
√ | √ |  |  |  | √ | 65.21 | 0.121 | 3.675 | 7 | 288 |  | 16 | 63.88959
√ | √ |  |  |  | √ | 65.21 | 0.121 | 3.675 | 7 | 288 |  | 22 | 64.03068
√ | √ |  |  |  | √ | 65.21 | 0.121 | 3.675 | 7 | 293 |  | 1 | 57.70766
√ | √ |  |  |  | √ | 65.21 | 0.121 | 3.675 | 7 | 293 |  | 3 | 63.617
√ | √ |  |  |  | √ | 65.21 | 0.121 | 3.675 | 7 | 293 |  | 7 | 65.53437
√ | √ |  |  |  | √ | 65.21 | 0.121 | 3.675 | 7 | 293 |  | 11 | 66.07751
√ | √ |  |  |  | √ | 65.21 | 0.121 | 3.675 | 7 | 293 |  | 16 | 66.37837
√ | √ |  |  |  | √ | 65.21 | 0.121 | 3.675 | 7 | 293 |  | 22 | 66.5602
√ | √ |  |  |  | √ | 65.21 | 0.121 | 3.675 | 7 | 298 |  | 1 | 59.17068
√ | √ |  |  |  | √ | 65.21 | 0.121 | 3.675 | 7 | 298 |  | 3 | 66.2056
√ | √ |  |  |  | √ | 65.21 | 0.121 | 3.675 | 7 | 298 |  | 7 | 68.53363
√ | √ |  |  |  | √ | 65.21 | 0.121 | 3.675 | 7 | 298 |  | 11 | 69.19723
√ | √ |  |  |  | √ | 65.21 | 0.121 | 3.675 | 7 | 298 |  | 16 | 69.56561
√ | √ |  |  |  | √ | 65.21 | 0.121 | 3.675 | 7 | 298 |  | 22 | 69.78852
√ | √ |  |  |  | √ | 65.21 | 0.121 | 3.675 | 7 | 303 |  | 1 | 56.74816
√ | √ |  |  |  | √ | 65.21 | 0.121 | 3.675 | 7 | 303 |  | 3 | 70.03968
√ | √ |  |  |  | √ | 65.21 | 0.121 | 3.675 | 7 | 303 |  | 7 | 75.06288
√ | √ |  |  |  | √ | 65.21 | 0.121 | 3.675 | 7 | 303 |  | 11 | 76.56039
√ | √ |  |  |  | √ | 65.21 | 0.121 | 3.675 | 7 | 303 |  | 16 | 77.40489
√ | √ |  |  |  | √ | 65.21 | 0.121 | 3.675 | 7 | 303 |  | 22 | 77.92059
13.4 |  | 9.11 |  |  | 4.37 | 158.8 |  | 4.02 | 5 | 298 |  | 5 | 20.12129
13.4 |  | 9.11 |  |  | 4.37 | 158.8 |  | 4.02 | 5 | 298 |  | 8 | 22.41684
13.4 |  | 9.11 |  |  | 4.37 | 158.8 |  | 4.02 | 5 | 298 |  | 12 | 23.93379
13.4 |  | 9.11 |  |  | 4.37 | 158.8 |  | 4.02 | 5 | 298 |  | 19 | 25.18981
13.4 |  | 9.11 |  |  | 4.37 | 158.8 |  | 4.02 | 5 | 298 |  | 27 | 25.87965
13.4 |  | 9.11 |  |  | 4.37 | 158.8 |  | 4.02 | 5 | 298 |  | 40 | 26.43852
√ |  | √ |  |  | √ | 26.58 |  | 14.4 | 5 | 298 |  | 5 | 7.062437
√ |  | √ |  |  | √ | 26.58 |  | 14.4 | 5 | 298 |  | 8 | 8.402728
√ |  | √ |  |  | √ | 26.58 |  | 14.4 | 5 | 298 |  | 12 | 9.393055
√ |  | √ |  |  | √ | 26.58 |  | 14.4 | 5 | 298 |  | 19 | 10.28635
√ |  | √ |  |  | √ | 26.58 |  | 14.4 | 5 | 298 |  | 27 | 10.80846
√ |  | √ |  |  | √ | 26.58 |  | 14.4 | 5 | 298 |  | 40 | 11.24918
√ | [5 empty] | 276.6 |  | 1.32 | 5 | 298 |  | 5 | 8.528326
√ | [5 empty] | 276.6 |  | 1.32 | 5 | 298 |  | 8 | 9.01213
√ | [5 empty] | 276.6 |  | 1.32 | 5 | 298 |  | 12 | 9.451497
√ | [5 empty] | 276.6 |  | 1.32 | 5 | 298 |  | 19 | 9.975401
√ | [5 empty] | 276.6 |  | 1.32 | 5 | 298 |  | 27 | 10.39553
√ | [5 empty] | 276.6 |  | 1.32 | 5 | 298 |  | 40 | 10.88646
√ | [5 empty] | 757 | 2.89 | 0.55 | 4 | 298 |  | 5 | 4.485925
√ | [5 empty] | 757 | 2.89 | 0.55 | 4 | 298 |  | 10 | 8.01815
√ | [5 empty] | 757 | 2.89 | 0.55 | 4 | 298 |  | 20 | 13.22474
√ | [5 empty] | 757 | 2.89 | 0.55 | 4 | 298 |  | 40 | 19.58279
√ | [5 empty] | 757 | 2.89 | 0.55 | 4 | 298 |  | 60 | 23.31996
√ | [5 empty] | 757 | 2.89 | 0.55 | 4 | 298 |  | 100 | 27.52176
√ | [5 empty] | 675 | 3.14 | 0.53 | 4 | 298 |  | 5 | 46.18956
√ | [5 empty] | 675 | 3.14 | 0.53 | 4 | 298 |  | 10 | 54.03159
√ | [5 empty] | 675 | 3.14 | 0.53 | 4 | 298 |  | 20 | 59.0438
√ | [5 empty] | 675 | 3.14 | 0.53 | 4 | 298 |  | 40 | 61.91558
√ | [5 empty] | 675 | 3.14 | 0.53 | 4 | 298 |  | 60 | 62.93594
√ | [5 empty] | 675 | 3.14 | 0.53 | 4 | 298 |  | 100 | 63.77677
√ | [5 empty] | 597 | 2.81 | 0.42 | 4 | 298 |  | 5 | 10.74649
√ | [5 empty] | 597 | 2.81 | 0.42 | 4 | 298 |  | 10 | 18.70685
√ | [5 empty] | 597 | 2.81 | 0.42 | 4 | 298 |  | 20 | 29.71088
√ | [5 empty] | 597 | 2.81 | 0.42 | 4 | 298 |  | 40 | 42.09042
√ | [5 empty] | 597 | 2.81 | 0.42 | 4 | 298 |  | 60 | 48.87919
√ | [5 empty] | 597 | 2.81 | 0.42 | 4 | 298 |  | 100 | 56.12056
1.02 | 3.25 |  |  | 6.82 |  | 56.07 | 0.14 | 10.073 | 4 | 298 |  | 1 | 18.693
1.02 | 3.25 |  |  | 6.82 |  | 56.07 | 0.14 | 10.073 | 4 | 298 |  | 3 | 22.83048
1.02 | 3.25 |  |  | 6.82 |  | 56.07 | 0.14 | 10.073 | 4 | 298 |  | 5 | 25.05483
1.02 | 3.25 |  |  | 6.82 |  | 56.07 | 0.14 | 10.073 | 4 | 298 |  | 10 | 28.42359
1.02 | 3.25 |  |  | 6.82 |  | 56.07 | 0.14 | 10.073 | 4 | 298 |  | 15 | 30.60044
1.02 | 3.25 |  |  | 6.82 |  | 56.07 | 0.14 | 10.073 | 4 | 298 |  | 25 | 33.58181
√ | [5 empty] | 73.32 | 0.215 |  | 6.5 | 298 |  | 50 | 68.76194
√ | [5 empty] | 73.32 | 0.215 |  | 6.5 | 298 |  | 75 | 74.39447
√ | [5 empty] | 73.32 | 0.215 |  | 6.5 | 298 |  | 100 | 78.66845
√ | [5 empty] | 73.32 | 0.215 |  | 6.5 | 298 |  | 200 | 90.00217
√ | [5 empty] | 73.32 | 0.215 |  | 6.5 | 298 |  | 300 | 97.37455
√ | [5 empty] | 73.32 | 0.215 |  | 6.5 | 298 |  | 400 | 102.9687
7.53 | [5 empty] | 763.2 | 0.8 | 3.6 | 7 | 298 |  | 10 | 18.29005
7.53 | [5 empty] | 763.2 | 0.8 | 3.6 | 7 | 298 |  | 20 | 19.97422
7.53 | [5 empty] | 763.2 | 0.8 | 3.6 | 7 | 298 |  | 30 | 20.60671
7.53 | [5 empty] | 763.2 | 0.8 | 3.6 | 7 | 298 |  | 50 | 21.1423
7.53 | [5 empty] | 763.2 | 0.8 | 3.6 | 7 | 298 |  | 70 | 21.38046
7.53 | [5 empty] | 763.2 | 0.8 | 3.6 | 7 | 298 |  | 100 | 21.56262
7.53 | [5 empty] | 763.2 | 0.8 | 3.6 | 7 | 308 |  | 10 | 19.47407
7.53 | [5 empty] | 763.2 | 0.8 | 3.6 | 7 | 308 |  | 20 | 21.46122
7.53 | [5 empty] | 763.2 | 0.8 | 3.6 | 7 | 308 |  | 30 | 22.2169
7.53 | [5 empty] | 763.2 | 0.8 | 3.6 | 7 | 308 |  | 50 | 22.86087
7.53 | [5 empty] | 763.2 | 0.8 | 3.6 | 7 | 308 |  | 70 | 23.14843
7.53 | [5 empty] | 763.2 | 0.8 | 3.6 | 7 | 308 |  | 100 | 23.36889
7.53 | [5 empty] | 763.2 | 0.8 | 3.6 | 7 | 318 |  | 10 | 22.66067
7.53 | [5 empty] | 763.2 | 0.8 | 3.6 | 7 | 318 |  | 20 | 24.51506
7.53 | [5 empty] | 763.2 | 0.8 | 3.6 | 7 | 318 |  | 30 | 25.20252
7.53 | [5 empty] | 763.2 | 0.8 | 3.6 | 7 | 318 |  | 50 | 25.7809
7.53 | [5 empty] | 763.2 | 0.8 | 3.6 | 7 | 318 |  | 70 | 26.03698
7.53 | [5 empty] | 763.2 | 0.8 | 3.6 | 7 | 318 |  | 100 | 26.2324
7.553 | [5 empty] | 52.75 | 0.076 | 5.78 | 6 | 293 |  | 5 | 9.696552
7.553 | [5 empty] | 52.75 | 0.076 | 5.78 | 6 | 293 |  | 7 | 10.75628
7.553 | [5 empty] | 52.75 | 0.076 | 5.78 | 6 | 293 |  | 10 | 11.71667
7.553 | [5 empty] | 52.75 | 0.076 | 5.78 | 6 | 293 |  | 15 | 12.59104
7.553 | [5 empty] | 52.75 | 0.076 | 5.78 | 6 | 293 |  | 22 | 13.2188
7.553 | [5 empty] | 52.75 | 0.076 | 5.78 | 6 | 293 |  | 30 | 13.60645
7.553 | [5 empty] | 52.75 | 0.076 | 5.78 | 6 | 303 |  | 5 | 8.930435
7.553 | [5 empty] | 52.75 | 0.076 | 5.78 | 6 | 303 |  | 7 | 10.19716
7.553 | [5 empty] | 52.75 | 0.076 | 5.78 | 6 | 303 |  | 10 | 11.41111
7.553 | [5 empty] | 52.75 | 0.076 | 5.78 | 6 | 303 |  | 15 | 12.57551
7.553 | [5 empty] | 52.75 | 0.076 | 5.78 | 6 | 303 |  | 22 | 13.44881
7.553 | [5 empty] | 52.75 | 0.076 | 5.78 | 6 | 303 |  | 30 | 14.00455
7.553 | [5 empty] | 52.75 | 0.076 | 5.78 | 6 | 313 |  | 5 | 8.379487
7.553 | [5 empty] | 52.75 | 0.076 | 5.78 | 6 | 313 |  | 7 | 9.818026
7.553 | [5 empty] | 52.75 | 0.076 | 5.78 | 6 | 313 |  | 10 | 11.26897
7.553 | [5 empty] | 52.75 | 0.076 | 5.78 | 6 | 313 |  | 15 | 12.73247
7.553 | [5 empty] | 52.75 | 0.076 | 5.78 | 6 | 313 |  | 22 | 13.87954
7.553 | [5 empty] | 52.75 | 0.076 | 5.78 | 6 | 313 |  | 30 | 14.63284
√ | [5 empty] | 134 | 0.1 | 2.61 | 7 | 298 |  | 10 | 21.39091
√ | [5 empty] | 134 | 0.1 | 2.61 | 7 | 298 |  | 50 | 41.52353
√ | [5 empty] | 134 | 0.1 | 2.61 | 7 | 298 |  | 110 | 47.63742
√ | [5 empty] | 134 | 0.1 | 2.61 | 7 | 298 |  | 160 | 49.53684
√ | [5 empty] | 134 | 0.1 | 2.61 | 7 | 298 |  | 220 | 50.75098
√ | [5 empty] | 134 | 0.1 | 2.61 | 7 | 298 |  | 310 | 51.73262
√ | [5 empty] | 134 | 0.1 | 2.61 | 7 | 308 |  | 10 | 24.82083
√ | [5 empty] | 134 | 0.1 | 2.61 | 7 | 308 |  | 50 | 42.55
√ | [5 empty] | 134 | 0.1 | 2.61 | 7 | 308 |  | 110 | 47.14173
√ | [5 empty] | 134 | 0.1 | 2.61 | 7 | 308 |  | 160 | 48.50483
√ | [5 empty] | 134 | 0.1 | 2.61 | 7 | 308 |  | 220 | 49.36121
√ | [5 empty] | 134 | 0.1 | 2.61 | 7 | 308 |  | 310 | 50.04526
√ | [5 empty] | 134 | 0.1 | 2.61 | 7 | 318 |  | 10 | 29.16555
√ | [5 empty] | 134 | 0.1 | 2.61 | 7 | 318 |  | 50 | 43.93291
√ | [5 empty] | 134 | 0.1 | 2.61 | 7 | 318 |  | 110 | 47.19122
√ | [5 empty] | 134 | 0.1 | 2.61 | 7 | 318 |  | 160 | 48.12062
√ | [5 empty] | 134 | 0.1 | 2.61 | 7 | 318 |  | 220 | 48.69605
√ | [5 empty] | 134 | 0.1 | 2.61 | 7 | 318 |  | 310 | 49.15107
√ | √ | √ |  | √ | √ | 39.3 | 0.171 | 22000 | 7 | 283 |  | 1 | 8.958293
√ | √ | √ |  | √ | √ | 39.3 | 0.171 | 22000 | 7 | 283 |  | 2 | 9.24
√ | √ | √ |  | √ | √ | 39.3 | 0.171 | 22000 | 7 | 283 |  | 3 | 9.337881
√ | √ | √ |  | √ | √ | 39.3 | 0.171 | 22000 | 7 | 283 |  | 4 | 9.387604
√ | √ | √ |  | √ | √ | 39.3 | 0.171 | 22000 | 7 | 283 |  | 5 | 9.417692
√ | √ | √ |  | √ | √ | 39.3 | 0.171 | 22000 | 7 | 283 |  | 6 | 9.437859
√ | √ | √ |  | √ | √ | 39.3 | 0.171 | 22000 | 7 | 296 |  | 1 | 9.67794
√ | √ | √ |  | √ | √ | 39.3 | 0.171 | 22000 | 7 | 296 |  | 2 | 9.927371
√ | √ | √ |  | √ | √ | 39.3 | 0.171 | 22000 | 7 | 296 |  | 3 | 10.0134
√ | √ | √ |  | √ | √ | 39.3 | 0.171 | 22000 | 7 | 296 |  | 4 | 10.05697
√ | √ | √ |  | √ | √ | 39.3 | 0.171 | 22000 | 7 | 296 |  | 5 | 10.0833
√ | √ | √ |  | √ | √ | 39.3 | 0.171 | 22000 | 7 | 296 |  | 6 | 10.10093
√ | √ | √ |  | √ | √ | 39.3 | 0.171 | 22000 | 7 | 308 |  | 1 | 10.31186
√ | √ | √ |  | √ | √ | 39.3 | 0.171 | 22000 | 7 | 308 |  | 2 | 10.42468
√ | √ | √ |  | √ | √ | 39.3 | 0.171 | 22000 | 7 | 308 |  | 3 | 10.46284
√ | √ | √ |  | √ | √ | 39.3 | 0.171 | 22000 | 7 | 308 |  | 4 | 10.48202
√ | √ | √ |  | √ | √ | 39.3 | 0.171 | 22000 | 7 | 308 |  | 5 | 10.49357
√ | √ | √ |  | √ | √ | 39.3 | 0.171 | 22000 | 7 | 308 |  | 6 | 10.50128
√ | [5 empty] | 8.18 | 0.08 | 39.1 | 6.5 |  |  | 2 | 24.21226
√ | [5 empty] | 8.18 | 0.08 | 39.1 | 6.5 |  |  | 5 | 30.4453
√ | [5 empty] | 8.18 | 0.08 | 39.1 | 6.5 |  |  | 10 | 36.20577
√ | [5 empty] | 8.18 | 0.08 | 39.1 | 6.5 |  |  | 20 | 43.05616
√ | [5 empty] | 8.18 | 0.08 | 39.1 | 6.5 |  |  | 30 | 47.64947
√ | [5 empty] | 8.18 | 0.08 | 39.1 | 6.5 |  |  | 50 | 54.14025
√ | [5 empty] | 86.52 | 0.28 | 13 | 6.5 |  |  | 2 | 13.63217
√ | [5 empty] | 86.52 | 0.28 | 13 | 6.5 |  |  | 5 | 28.66765
√ | [5 empty] | 86.52 | 0.28 | 13 | 6.5 |  |  | 10 | 45.33488
√ | [5 empty] | 86.52 | 0.28 | 13 | 6.5 |  |  | 20 | 63.91475
√ | [5 empty] | 86.52 | 0.28 | 13 | 6.5 |  |  | 30 | 74.02785
√ | [5 empty] | 86.52 | 0.28 | 13 | 6.5 |  |  | 50 | 84.75652
√ | [5 empty] | 56.02 | 0.23 | 16.3 | 6.5 |  |  | 2 | 47.86851
√ | [5 empty] | 56.02 | 0.23 | 16.3 | 6.5 |  |  | 5 | 55.41321
√ | [5 empty] | 56.02 | 0.23 | 16.3 | 6.5 |  |  | 10 | 60.62262
√ | [5 empty] | 56.02 | 0.23 | 16.3 | 6.5 |  |  | 20 | 66.85218
√ | [5 empty] | 56.02 | 0.23 | 16.3 | 6.5 |  |  | 30 | 71.2841
√ | [5 empty] | 56.02 | 0.23 | 16.3 | 6.5 |  |  | 50 | 77.60717
√ | √ |  |  | √ |  | 153.3 |  |  | 7 | 298 |  | 10 | 49.08978
√ | √ |  |  | √ |  | 153.3 |  |  | 7 | 298 |  | 20 | 67.40687
√ | √ |  |  | √ |  | 153.3 |  |  | 7 | 298 |  | 50 | 86.85115
√ | √ |  |  | √ |  | 153.3 |  |  | 7 | 298 |  | 100 | 96.09064
√ | √ |  |  | √ |  | 153.3 |  |  | 7 | 298 |  | 150 | 99.62338
√ | √ |  |  | √ |  | 153.3 |  |  | 7 | 298 |  | 250 | 102.6423
4.25 | [5 empty] | 278.2 | 0.64 | 7.95 | 5 | 298 |  | 2 | 4.683731
4.25 | [5 empty] | 278.2 | 0.64 | 7.95 | 5 | 298 |  | 5 | 6.796692
4.25 | [5 empty] | 278.2 | 0.64 | 7.95 | 5 | 298 |  | 10 | 7.999646
4.25 | [5 empty] | 278.2 | 0.64 | 7.95 | 5 | 298 |  | 20 | 8.776311
4.25 | [5 empty] | 278.2 | 0.64 | 7.95 | 5 | 298 |  | 30 | 9.069833
4.25 | [5 empty] | 278.2 | 0.64 | 7.95 | 5 | 298 |  | 50 | 9.319175
6.7 | [5 empty] | 231.2 | 0.54 | 8.3 | 5 | 298 |  | 2 | 5.719192
6.7 | [5 empty] | 231.2 | 0.54 | 8.3 | 5 | 298 |  | 5 | 9.037872
6.7 | [5 empty] | 231.2 | 0.54 | 8.3 | 5 | 298 |  | 10 | 11.20523
6.7 | [5 empty] | 231.2 | 0.54 | 8.3 | 5 | 298 |  | 20 | 12.73183
6.7 | [5 empty] | 231.2 | 0.54 | 8.3 | 5 | 298 |  | 30 | 13.33753
6.7 | [5 empty] | 231.2 | 0.54 | 8.3 | 5 | 298 |  | 50 | 13.86522
16.56 | [5 empty] | 102.6 | 0.32 | 13.02 | 5 | 298 |  | 2 | 17.60706
16.56 | [5 empty] | 102.6 | 0.32 | 13.02 | 5 | 298 |  | 5 | 27.21091
16.56 | [5 empty] | 102.6 | 0.32 | 13.02 | 5 | 298 |  | 10 | 33.25778
16.56 | [5 empty] | 102.6 | 0.32 | 13.02 | 5 | 298 |  | 20 | 37.415
16.56 | [5 empty] | 102.6 | 0.32 | 13.02 | 5 | 298 |  | 30 | 39.04174
16.56 | [5 empty] | 102.6 | 0.32 | 13.02 | 5 | 298 |  | 50 | 40.44865
30.02 | [5 empty] | 67.4 | 0.27 | 15.02 | 5 | 298 |  | 2 | 19.52655
30.02 | [5 empty] | 67.4 | 0.27 | 15.02 | 5 | 298 |  | 5 | 29.52307
30.02 | [5 empty] | 67.4 | 0.27 | 15.02 | 5 | 298 |  | 10 | 35.59778
30.02 | [5 empty] | 67.4 | 0.27 | 15.02 | 5 | 298 |  | 20 | 39.68009
30.02 | [5 empty] | 67.4 | 0.27 | 15.02 | 5 | 298 |  | 30 | 41.2572
30.02 | [5 empty] | 67.4 | 0.27 | 15.02 | 5 | 298 |  | 50 | 42.61212
4.6 | [5 empty] | 8 | 0.042 | 20.38 | 5.3 | 298 |  | 5 | 15.21177
4.6 | [5 empty] | 8 | 0.042 | 20.38 | 5.3 | 298 |  | 7 | 17.19247
4.6 | [5 empty] | 8 | 0.042 | 20.38 | 5.3 | 298 |  | 10 | 19.05313
4.6 | [5 empty] | 8 | 0.042 | 20.38 | 5.3 | 298 |  | 17 | 21.2642
4.6 | [5 empty] | 8 | 0.042 | 20.38 | 5.3 | 298 |  | 30 | 22.91004
4.6 | [5 empty] | 8 | 0.042 | 20.38 | 5.3 | 298 |  | 58 | 24.08698
9.5 | [5 empty] | 58 | 0.052 | 11.45 | 5.3 | 298 |  | 3 | 5.60493
9.5 | [5 empty] | 58 | 0.052 | 11.45 | 5.3 | 298 |  | 7 | 9.379293
9.5 | [5 empty] | 58 | 0.052 | 11.45 | 5.3 | 298 |  | 10 | 11.05417
9.5 | [5 empty] | 58 | 0.052 | 11.45 | 5.3 | 298 |  | 13 | 12.23014
9.5 | [5 empty] | 58 | 0.052 | 11.45 | 5.3 | 298 |  | 20 | 13.96316
9.5 | [5 empty] | 58 | 0.052 | 11.45 | 5.3 | 298 |  | 25 | 14.73889
16 | [5 empty] | 88 | 0.307 | 13.38 | 5.3 | 298 |  | 2 | 24.43333
16 | [5 empty] | 88 | 0.307 | 13.38 | 5.3 | 298 |  | 4 | 34.91074
16 | [5 empty] | 88 | 0.307 | 13.38 | 5.3 | 298 |  | 7 | 42.77116
16 | [5 empty] | 88 | 0.307 | 13.38 | 5.3 | 298 |  | 15 | 50.92484
16 | [5 empty] | 88 | 0.307 | 13.38 | 5.3 | 298 |  | 22 | 53.77914
16 | [5 empty] | 88 | 0.307 | 13.38 | 5.3 | 298 |  | 40 | 56.85184
2 | √ | √ |  | √ | √ | 4.55 | 0.048 |  | 7 |  |  | 2 | 2.442285
2 | √ | √ |  | √ | √ | 4.55 | 0.048 |  | 7 |  |  | 4 | 2.573225
2 | √ | √ |  | √ | √ | 4.55 | 0.048 |  | 7 |  |  | 6 | 2.620048
2 | √ | √ |  | √ | √ | 4.55 | 0.048 |  | 7 |  |  | 10 | 2.658752
2 | √ | √ |  | √ | √ | 4.55 | 0.048 |  | 7 |  |  | 20 | 2.688538
2 | √ | √ |  | √ | √ | 4.55 | 0.048 |  | 7 |  |  | 35 | 2.701509
√ | [5 empty] | 31.22 |  | 5.04 | 7 | 298 |  | 2 | 141.4318
√ | [5 empty] | 31.22 |  | 5.04 | 7 | 298 |  | 3 | 141.4812
√ | [5 empty] | 31.22 |  | 5.04 | 7 | 298 |  | 5 | 141.5207
√ | [5 empty] | 31.22 |  | 5.04 | 7 | 298 |  | 8 | 141.5429
√ | [5 empty] | 31.22 |  | 5.04 | 7 | 298 |  | 10 | 141.5503
√ | [5 empty] | 31.22 |  | 5.04 | 7 | 298 |  | 20 | 141.5652
√ |  | √ |  |  |  | 25.07 |  | 17.34 | 7 | 298 |  | 2 | 110.7442
√ |  | √ |  |  |  | 25.07 |  | 17.34 | 7 | 298 |  | 3 | 110.869
√ |  | √ |  |  |  | 25.07 |  | 17.34 | 7 | 298 |  | 5 | 110.9691
√ |  | √ |  |  |  | 25.07 |  | 17.34 | 7 | 298 |  | 8 | 111.0255
√ |  | √ |  |  |  | 25.07 |  | 17.34 | 7 | 298 |  | 10 | 111.0443
√ |  | √ |  |  |  | 25.07 |  | 17.34 | 7 | 298 |  | 20 | 111.0819
7.71 | [5 empty] | 140 | 0.6 | 2.638 | 6 | 298 |  | 1 | 1.289755
7.71 | [5 empty] | 140 | 0.6 | 2.638 | 6 | 298 |  | 2 | 2.512039
7.71 | [5 empty] | 140 | 0.6 | 2.638 | 6 | 298 |  | 5 | 5.823163
7.71 | [5 empty] | 140 | 0.6 | 2.638 | 6 | 298 |  | 7 | 7.77528
7.71 | [5 empty] | 140 | 0.6 | 2.638 | 6 | 298 |  | 10 | 10.38677
7.71 | [5 empty] | 140 | 0.6 | 2.638 | 6 | 298 |  | 15 | 14.0596
√ | [5 empty] | 348.3 | 1.05 |  | 7 | 301 |  | 1 | 107.7129
√ | [5 empty] | 348.3 | 1.05 |  | 7 | 301 |  | 2 | 108.5548
√ | [5 empty] | 348.3 | 1.05 |  | 7 | 301 |  | 3 | 108.8384
√ | [5 empty] | 348.3 | 1.05 |  | 7 | 301 |  | 5 | 109.0663
√ | [5 empty] | 348.3 | 1.05 |  | 7 | 301 |  | 10 | 109.2379
√ | [5 empty] | 348.3 | 1.05 |  | 7 | 301 |  | 18 | 109.3143
√ | [5 empty] | 241.7 | 0.74 |  | 7 | 301 |  | 1 | 86.15886
√ | [5 empty] | 241.7 | 0.74 |  | 7 | 301 |  | 2 | 89.86303
√ | [5 empty] | 241.7 | 0.74 |  | 7 | 301 |  | 3 | 91.16956
√ | [5 empty] | 241.7 | 0.74 |  | 7 | 301 |  | 5 | 92.24245
√ | [5 empty] | 241.7 | 0.74 |  | 7 | 301 |  | 10 | 93.06385
√ | [5 empty] | 241.7 | 0.74 |  | 7 | 301 |  | 18 | 93.43362
√ | [5 empty] | 221.3 | 0.62 |  | 7 | 301 |  | 1 | 72.00979
√ | [5 empty] | 221.3 | 0.62 |  | 7 | 301 |  | 2 | 80.3636
√ | [5 empty] | 221.3 | 0.62 |  | 7 | 301 |  | 3 | 83.59624
√ | [5 empty] | 221.3 | 0.62 |  | 7 | 301 |  | 5 | 86.37584
√ | [5 empty] | 221.3 | 0.62 |  | 7 | 301 |  | 10 | 88.58494
√ | [5 empty] | 221.3 | 0.62 |  | 7 | 301 |  | 18 | 89.60345
√ | √ | √ |  |  |  | 47.73 |  |  | 6.59 | 298 |  | 8 | 17.72754
√ | √ | √ |  |  |  | 47.73 |  |  | 6.59 | 298 |  | 10 | 19.1125
√ | √ | √ |  |  |  | 47.73 |  |  | 6.59 | 298 |  | 30 | 24.14211
√ | √ | √ |  |  |  | 47.73 |  |  | 6.59 | 298 |  | 50 | 25.48333
√ | √ | √ |  |  |  | 47.73 |  |  | 6.59 | 298 |  | 80 | 26.30538
√ | √ | √ |  |  |  | 47.73 |  |  | 6.59 | 298 |  | 140 | 26.92579
| √ | √ |  |  |  | 62.14 |  |  | 6.87 | 298 |  | 1 | 0.8541787
| √ | √ |  |  |  | 62.14 |  |  | 6.87 | 298 |  | 3 | 1.057313
| √ | √ |  |  |  | 62.14 |  |  | 6.87 | 298 |  | 5 | 1.110112
| √ | √ |  |  |  | 62.14 |  |  | 6.87 | 298 |  | 12 | 1.160836
| √ | √ |  |  |  | 62.14 |  |  | 6.87 | 298 |  | 15 | 1.168463
| √ | √ |  |  |  | 62.14 |  |  | 6.87 | 298 |  | 20 | 1.17619
|  | √ |  |  |  | 65.78 |  |  | 6.87 | 298 |  | 5 | 4.2
|  | √ |  |  |  | 65.78 |  |  | 6.87 | 298 |  | 10 | 6.109091
|  | √ |  |  |  | 65.78 |  |  | 6.87 | 298 |  | 20 | 7.905882
|  | √ |  |  |  | 65.78 |  |  | 6.87 | 298 |  | 40 | 9.268966
|  | √ |  |  |  | 65.78 |  |  | 6.87 | 298 |  | 60 | 9.834146
|  | √ |  |  |  | 65.78 |  |  | 6.87 | 298 |  | 80 | 10.1434
15.7 | √ | √ |  |  |  | 85.8 |  |  | 6.28 | 298 |  | 5 | 30.34839
15.7 | √ | √ |  |  |  | 85.8 |  |  | 6.28 | 298 |  | 7 | 33.42944
15.7 | √ | √ |  |  |  | 85.8 |  |  | 6.28 | 298 |  | 15 | 38.66301
15.7 | √ | √ |  |  |  | 85.8 |  |  | 6.28 | 298 |  | 20 | 40.03404
15.7 | √ | √ |  |  |  | 85.8 |  |  | 6.28 | 298 |  | 45 | 42.54874
15.7 | √ | √ |  |  |  | 85.8 |  |  | 6.28 | 298 |  | 70 | 43.32632
| √ | √ |  |  |  | 94.7 |  |  | 6.28 | 298 |  | 1 | 6.361437
| √ | √ |  |  |  | 94.7 |  |  | 6.28 | 298 |  | 3 | 7.94783
| √ | √ |  |  |  | 94.7 |  |  | 6.28 | 298 |  | 5 | 8.365039
| √ | √ |  |  |  | 94.7 |  |  | 6.28 | 298 |  | 7 | 8.55756
| √ | √ |  |  |  | 94.7 |  |  | 6.28 | 298 |  | 10 | 8.707869
| √ | √ |  |  |  | 94.7 |  |  | 6.28 | 298 |  | 20 | 8.890042
| √ | √ |  |  |  | 1.6 |  |  | 6.28 | 298 |  | 1 | 0.497967
| √ | √ |  |  |  | 1.6 |  |  | 6.28 | 298 |  | 3 | 0.9185473
| √ | √ |  |  |  | 1.6 |  |  | 6.28 | 298 |  | 5 | 1.105244
| √ | √ |  |  |  | 1.6 |  |  | 6.28 | 298 |  | 7 | 1.210706
| √ | √ |  |  |  | 1.6 |  |  | 6.28 | 298 |  | 10 | 1.304029
| √ | √ |  |  |  | 1.6 |  |  | 6.28 | 298 |  | 15 | 1.387194
| √ |  |  |  |  | 298.3 |  |  | 6.9 | 298 |  | 5 | 9.54097
| √ |  |  |  |  | 298.3 |  |  | 6.9 | 298 |  | 10 | 13.06162
| √ |  |  |  |  | 298.3 |  |  | 6.9 | 298 |  | 15 | 14.89355
| √ |  |  |  |  | 298.3 |  |  | 6.9 | 298 |  | 25 | 16.77583
| √ |  |  |  |  | 298.3 |  |  | 6.9 | 298 |  | 50 | 18.53246
| √ |  |  |  |  | 298.3 |  |  | 6.9 | 298 |  | 125 | 19.77486
√ | [5 empty] | 12 |  |  | 9.5 | 298 |  | 10 | 16.06184
√ | [5 empty] | 12 |  |  | 9.5 | 298 |  | 25 | 26.53696
√ | [5 empty] | 12 |  |  | 9.5 | 298 |  | 50 | 33.90833
√ | [5 empty] | 12 |  |  | 9.5 | 298 |  | 80 | 37.85116
√ | [5 empty] | 12 |  |  | 9.5 | 298 |  | 125 | 40.69
√ | [5 empty] | 12 |  |  | 9.5 | 298 |  | 160 | 41.91245
√ | [5 empty] | 19.66 | 0.046 |  | 5 | 298 |  | 2 | 227.3355
√ | [5 empty] | 19.66 | 0.046 |  | 5 | 298 |  | 4 | 263.3063
√ | [5 empty] | 19.66 | 0.046 |  | 5 | 298 |  | 5 | 271.9111
√ | [5 empty] | 19.66 | 0.046 |  | 5 | 298 |  | 20 | 301.4667
√ | [5 empty] | 19.66 | 0.046 |  | 5 | 298 |  | 40 | 307.0288
√ | [5 empty] | 19.66 | 0.046 |  | 5 | 298 |  | 60 | 308.9287
√ | [5 empty] | 19.66 | 0.046 |  | 7 | 298 |  | 1 | 92.5925
√ | [5 empty] | 19.66 | 0.046 |  | 7 | 298 |  | 2 | 141.8438
√ | [5 empty] | 19.66 | 0.046 |  | 7 | 298 |  | 5 | 208.333125
√ | [5 empty] | 19.66 | 0.046 |  | 7 | 298 |  | 18 | 269.058
√ | [5 empty] | 19.66 | 0.046 |  | 7 | 298 |  | 40 | 286.7381
√ | [5 empty] | 19.66 | 0.046 |  | 7 | 298 |  | 75 | 294.1174
4.19 | [5 empty] | 987.48 | 0.55 | 2.84 | 5.07 | 298 |  | 2 | 8.696873
4.19 | [5 empty] | 987.48 | 0.55 | 2.84 | 5.07 | 298 |  | 3 | 8.966727
4.19 | [5 empty] | 987.48 | 0.55 | 2.84 | 5.07 | 298 |  | 5 | 9.194975
4.19 | [5 empty] | 987.48 | 0.55 | 2.84 | 5.07 | 298 |  | 10 | 9.373935
4.19 | [5 empty] | 987.48 | 0.55 | 2.84 | 5.07 | 298 |  | 20 | 9.466053
4.19 | [5 empty] | 987.48 | 0.55 | 2.84 | 5.07 | 298 |  | 50 | 9.522198
7.09 | [5 empty] | 849.36 | 0.44 | 2.8 | 5.07 | 298 |  | 2 | 10.18678
7.09 | [5 empty] | 849.36 | 0.44 | 2.8 | 5.07 | 298 |  | 3 | 11.45822
7.09 | [5 empty] | 849.36 | 0.44 | 2.8 | 5.07 | 298 |  | 5 | 12.72923
7.09 | [5 empty] | 849.36 | 0.44 | 2.8 | 5.07 | 298 |  | 10 | 13.88434
7.09 | [5 empty] | 849.36 | 0.44 | 2.8 | 5.07 | 298 |  | 20 | 14.54424
7.09 | [5 empty] | 849.36 | 0.44 | 2.8 | 5.07 | 298 |  | 50 | 14.97117
17.8 | [5 empty] | 538.08 | 0.31 | 2.74 | 5.07 | 298 |  | 2 | 18.05548
17.8 | [5 empty] | 538.08 | 0.31 | 2.74 | 5.07 | 298 |  | 3 | 21.57369
17.8 | [5 empty] | 538.08 | 0.31 | 2.74 | 5.07 | 298 |  | 5 | 25.55776
17.8 | [5 empty] | 538.08 | 0.31 | 2.74 | 5.07 | 298 |  | 10 | 29.66672
17.8 | [5 empty] | 538.08 | 0.31 | 2.74 | 5.07 | 298 |  | 20 | 32.25997
17.8 | [5 empty] | 538.08 | 0.31 | 2.74 | 5.07 | 298 |  | 50 | 34.04557
22.44 | [5 empty] | 420.38 | 0.26 | 2.46 | 5.07 | 298 |  | 2 | 34.85516
22.44 | [5 empty] | 420.38 | 0.26 | 2.46 | 5.07 | 298 |  | 3 | 38.33303
22.44 | [5 empty] | 420.38 | 0.26 | 2.46 | 5.07 | 298 |  | 5 | 41.65838
22.44 | [5 empty] | 420.38 | 0.26 | 2.46 | 5.07 | 298 |  | 10 | 44.55736
22.44 | [5 empty] | 420.38 | 0.26 | 2.46 | 5.07 | 298 |  | 20 | 46.16361
22.44 | [5 empty] | 420.38 | 0.26 | 2.46 | 5.07 | 298 |  | 50 | 47.18418
√ | [5 empty] | 10.78 |  |  | 6 | 297 |  | 2 | 43.96443
√ | [5 empty] | 10.78 |  |  | 6 | 297 |  | 3 | 45.01672
√ | [5 empty] | 10.78 |  |  | 6 | 297 |  | 4 | 45.56198
√ | [5 empty] | 10.78 |  |  | 6 | 297 |  | 5 | 45.89552
√ | [5 empty] | 10.78 |  |  | 6 | 297 |  | 10 | 46.57747
√ | [5 empty] | 10.78 |  |  | 6 | 297 |  | 20 | 46.92611
√ | [5 empty] | 12.47 |  |  | 6 | 297 |  | 2 | 53.65112
√ | [5 empty] | 12.47 |  |  | 6 | 297 |  | 3 | 54.97833
√ | [5 empty] | 12.47 |  |  | 6 | 297 |  | 4 | 55.66687
√ | [5 empty] | 12.47 |  |  | 6 | 297 |  | 5 | 56.08833
√ | [5 empty] | 12.47 |  |  | 6 | 297 |  | 10 | 56.9507
√ | [5 empty] | 12.47 |  |  | 6 | 297 |  | 20 | 57.39191
√ | [5 empty] | 10.16 |  |  | 6 | 297 |  | 2 | 18.86731
√ | [5 empty] | 10.16 |  |  | 6 | 297 |  | 5 | 24.66135
√ | [5 empty] | 10.16 |  |  | 6 | 297 |  | 8 | 26.71213
√ | [5 empty] | 10.16 |  |  | 6 | 297 |  | 17 | 28.82732
√ | [5 empty] | 10.16 |  |  | 6 | 297 |  | 25 | 29.49158
√ | [5 empty] | 10.16 |  |  | 6 | 297 |  | 30 | 29.73424
√ | √ | √ |  | √ | √ | 29.5 | 0.11 |  | 4.5 | 298 |  | 50 | 30.09231
√ | √ | √ |  | √ | √ | 29.5 | 0.11 |  | 4.5 | 298 |  | 100 | 48.9
√ | √ | √ |  | √ | √ | 29.5 | 0.11 |  | 4.5 | 298 |  | 200 | 71.12727
√ | √ | √ |  | √ | √ | 29.5 | 0.11 |  | 4.5 | 298 |  | 300 | 83.82857
√ | √ | √ |  | √ | √ | 29.5 | 0.11 |  | 4.5 | 298 |  | 500 | 97.8
√ | √ | √ |  | √ | √ | 29.5 | 0.11 |  | 4.5 | 298 |  | 700 | 105.3231
√ | √ |  |  | √ |  |  |  |  | 7 | 293 |  | 20 | 8.741225
√ | √ |  |  | √ |  |  |  |  | 7 | 293 |  | 50 | 10.54751
√ | √ |  |  | √ |  |  |  |  | 7 | 293 |  | 100 | 12.15797
√ | √ |  |  | √ |  |  |  |  | 7 | 293 |  | 200 | 14.01433
√ | √ |  |  | √ |  |  |  |  | 7 | 293 |  | 300 | 15.22899
√ | √ |  |  | √ |  |  |  |  | 7 | 293 |  | 450 | 16.54892
√ | √ |  |  | √ |  |  |  |  | 7 | 303 |  | 20 | 9.657171
√ | √ |  |  | √ |  |  |  |  | 7 | 303 |  | 50 | 11.66341
√ | √ |  |  | √ |  |  |  |  | 7 | 303 |  | 100 | 13.45358
√ | √ |  |  | √ |  |  |  |  | 7 | 303 |  | 200 | 15.51851
√ | √ |  |  | √ |  |  |  |  | 7 | 303 |  | 300 | 16.87037
√ | √ |  |  | √ |  |  |  |  | 7 | 303 |  | 450 | 18.34001
√ | √ |  |  | √ |  |  |  |  | 7 | 313 |  | 20 | 21.45511
√ | √ |  |  | √ |  |  |  |  | 7 | 313 |  | 50 | 21.48202
√ | √ |  |  | √ |  |  |  |  | 7 | 313 |  | 100 | 21.49101
√ | √ |  |  | √ |  |  |  |  | 7 | 313 |  | 200 | 21.4955
√ | √ |  |  | √ |  |  |  |  | 7 | 313 |  | 300 | 21.497
√ | √ |  |  | √ |  |  |  |  | 7 | 313 |  | 450 | 21.498
√ | [8 empty] | 4.5 | 298 |  | 5 | 60.60449
√ | [8 empty] | 4.5 | 298 |  | 10 | 61.08195
√ | [8 empty] | 4.5 | 298 |  | 15 | 61.24278
√ | [8 empty] | 4.5 | 298 |  | 25 | 61.37206
√ | [8 empty] | 4.5 | 298 |  | 50 | 61.46938
√ | [8 empty] | 4.5 | 298 |  | 100 | 61.51815
√ | [8 empty] | 6.5 | 298 |  | 5 | 56.13953
√ | [8 empty] | 6.5 | 298 |  | 10 | 56.55418
√ | [8 empty] | 6.5 | 298 |  | 15 | 56.69376
√ | [8 empty] | 6.5 | 298 |  | 25 | 56.80592
√ | [8 empty] | 6.5 | 298 |  | 50 | 56.89034
√ | [8 empty] | 6.5 | 298 |  | 100 | 56.93264
√ | [8 empty] | 8.5 | 298 |  | 5 | 54.46214
√ | [8 empty] | 8.5 | 298 |  | 10 | 54.92609
√ | [8 empty] | 8.5 | 298 |  | 15 | 55.08249
√ | [8 empty] | 8.5 | 298 |  | 25 | 55.20826
√ | [8 empty] | 8.5 | 298 |  | 50 | 55.30297
√ | [8 empty] | 8.5 | 298 |  | 100 | 55.35044
√ | [8 empty] | 10.5 | 298 |  | 5 | 47.896
√ | [8 empty] | 10.5 | 298 |  | 10 | 50.72005
√ | [8 empty] | 10.5 | 298 |  | 15 | 51.73689
√ | [8 empty] | 10.5 | 298 |  | 25 | 52.5802
√ | [8 empty] | 10.5 | 298 |  | 50 | 53.23095
√ | [8 empty] | 10.5 | 298 |  | 100 | 53.5624
√ |  | √ |  |  |  | 20.81 | 0.05 | 10.51 | 7 | 298 |  | 1 | 25.938
√ |  | √ |  |  |  | 20.81 | 0.05 | 10.51 | 7 | 298 |  | 3 | 35.61115
√ |  | √ |  |  |  | 20.81 | 0.05 | 10.51 | 7 | 298 |  | 5 | 41.26571
√ |  | √ |  |  |  | 20.81 | 0.05 | 10.51 | 7 | 298 |  | 7 | 45.47234
√ |  | √ |  |  |  | 20.81 | 0.05 | 10.51 | 7 | 298 |  | 11 | 51.80579
√ |  | √ |  |  |  | 20.81 | 0.05 | 10.51 | 7 | 298 |  | 14 | 55.53854
√ | [5 empty] | 10.39 |  |  | 7 | 298 |  | 3 | 0.80878
√ | [5 empty] | 10.39 |  |  | 7 | 298 |  | 50 | 12.38037
√ | [5 empty] | 10.39 |  |  | 7 | 298 |  | 100 | 22.78403
√ | [5 empty] | 10.39 |  |  | 7 | 298 |  | 300 | 51.80828
√ | [5 empty] | 10.39 |  |  | 7 | 298 |  | 600 | 76.01776
√ | [5 empty] | 10.39 |  |  | 7 | 298 |  | 1000 | 93.4931
√ |  | √ |  |  |  | 190.1 |  |  | 7 | 298 | NaCl(0.01mol/L) | 1 | 6.7
√ |  | √ |  |  |  | 190.1 |  |  | 7 | 298 | NaCl(0.01mol/L) | 2 | 8.933333
√ |  | √ |  |  |  | 190.1 |  |  | 7 | 298 | NaCl(0.01mol/L) | 3 | 10.05
√ |  | √ |  |  |  | 190.1 |  |  | 7 | 298 | NaCl(0.01mol/L) | 4 | 10.72
√ |  | √ |  |  |  | 190.1 |  |  | 7 | 298 | NaCl(0.01mol/L) | 5 | 11.16667
√ |  | √ |  |  |  | 190.1 |  |  | 7 | 298 | NaCl(0.01mol/L) | 6 | 11.48571
34.9 |  | √ |  |  |  | 146.6 |  |  | 7 | 298 | NaCl(0.01mol/L) | 1 | 51.17246
34.9 |  | √ |  |  |  | 146.6 |  |  | 7 | 298 | NaCl(0.01mol/L) | 2 | 51.925
34.9 |  | √ |  |  |  | 146.6 |  |  | 7 | 298 | NaCl(0.01mol/L) | 3 | 52.18079
34.9 |  | √ |  |  |  | 146.6 |  |  | 7 | 298 | NaCl(0.01mol/L) | 4 | 52.30963
34.9 |  | √ |  |  |  | 146.6 |  |  | 7 | 298 | NaCl(0.01mol/L) | 5 | 52.38724
34.9 |  | √ |  |  |  | 146.6 |  |  | 7 | 298 | NaCl(0.01mol/L) | 6 | 52.43911
√ |  | √ |  |  |  | 98.4 |  |  | 7 | 298 | NaCl(0.01mol/L) | 1 | 5.267489
√ |  | √ |  |  |  | 98.4 |  |  | 7 | 298 | NaCl(0.01mol/L) | 2 | 5.278721
√ |  | √ |  |  |  | 98.4 |  |  | 7 | 298 | NaCl(0.01mol/L) | 3 | 5.282475
√ |  | √ |  |  |  | 98.4 |  |  | 7 | 298 | NaCl(0.01mol/L) | 4 | 5.284354
√ |  | √ |  |  |  | 98.4 |  |  | 7 | 298 | NaCl(0.01mol/L) | 5 | 5.285482
√ |  | √ |  |  |  | 98.4 |  |  | 7 | 298 | NaCl(0.01mol/L) | 6 | 5.286235
√ | [5 empty] | 20.7 |  |  | 7 | 298 |  | 0.5 | 135.9493
√ | [5 empty] | 20.7 |  |  | 7 | 298 |  | 1 | 146.9129
√ | [5 empty] | 20.7 |  |  | 7 | 298 |  | 2 | 153.0857
√ | [5 empty] | 20.7 |  |  | 7 | 298 |  | 4 | 156.3708
√ | [5 empty] | 20.7 |  |  | 7 | 298 |  | 6 | 157.4974
√ | [5 empty] | 20.7 |  |  | 7 | 298 |  | 10 | 158.4104
√ | [5 empty] | 72.8 |  |  | 7 | 298 |  | 0.5 | 148.8785
√ | [5 empty] | 72.8 |  |  | 7 | 298 |  | 1 | 155.437
√ | [5 empty] | 72.8 |  |  | 7 | 298 |  | 2 | 158.9378
√ | [5 empty] | 72.8 |  |  | 7 | 298 |  | 4 | 160.7481
√ | [5 empty] | 72.8 |  |  | 7 | 298 |  | 6 | 161.3607
√ | [5 empty] | 72.8 |  |  | 7 | 298 |  | 10 | 161.8541
√ | [5 empty] | 73.8 |  |  | 7 | 298 |  | 0.5 | 167.9617
√ | [5 empty] | 73.8 |  |  | 7 | 298 |  | 1 | 169.0241
√ | [5 empty] | 73.8 |  |  | 7 | 298 |  | 2 | 169.5603
√ | [5 empty] | 73.8 |  |  | 7 | 298 |  | 4 | 169.8297
√ | [5 empty] | 73.8 |  |  | 7 | 298 |  | 6 | 169.9197
√ | [5 empty] | 73.8 |  |  | 7 | 298 |  | 10 | 169.9918
√ | [5 empty] | 1047.86 | 0.175 | 1.33 |  | 303 |  | 2 | 6.515696
√ | [5 empty] | 1047.86 | 0.175 | 1.33 |  | 303 |  | 5 | 7.051233
√ | [5 empty] | 1047.86 | 0.175 | 1.33 |  | 303 |  | 7 | 7.16338
√ | [5 empty] | 1047.86 | 0.175 | 1.33 |  | 303 |  | 10 | 7.249859
√ | [5 empty] | 1047.86 | 0.175 | 1.33 |  | 303 |  | 15 | 7.318578
√ | [5 empty] | 1047.86 | 0.175 | 1.33 |  | 303 |  | 20 | 7.353429
√ | [8 empty] | 3 | 293 |  | 2 | 10.16593
√ | [8 empty] | 3 | 293 |  | 5 | 16.0422
√ | [8 empty] | 3 | 293 |  | 10 | 19.87088
√ | [8 empty] | 3 | 293 |  | 20 | 22.56341
√ | [8 empty] | 3 | 293 |  | 30 | 23.63075
√ | [8 empty] | 3 | 293 |  | 50 | 24.56018
√ | [8 empty] | 3 | 303 |  | 2 | 9.114286
√ | [8 empty] | 3 | 303 |  | 5 | 14.38266
√ | [8 empty] | 3 | 303 |  | 10 | 17.81527
√ | [8 empty] | 3 | 303 |  | 20 | 20.22927
√ | [8 empty] | 3 | 303 |  | 30 | 21.18619
√ | [8 empty] | 3 | 303 |  | 50 | 22.01947
√ | [8 empty] | 3 | 313 |  | 2 | 7.580685
√ | [8 empty] | 3 | 313 |  | 5 | 11.97104
√ | [8 empty] | 3 | 313 |  | 10 | 14.83493
√ | [8 empty] | 3 | 313 |  | 20 | 16.85054
√ | [8 empty] | 3 | 313 |  | 30 | 17.64991
√ | [8 empty] | 3 | 313 |  | 50 | 18.34615
√ |  | √ |  |  |  | 80.89 | 0.15 | 5.43 | 7 | 298 |  | 2 | 30.35826
√ |  | √ |  |  |  | 80.89 | 0.15 | 5.43 | 7 | 298 |  | 3 | 38.03223
√ |  | √ |  |  |  | 80.89 | 0.15 | 5.43 | 7 | 298 |  | 5 | 47.67285
√ |  | √ |  |  |  | 80.89 | 0.15 | 5.43 | 7 | 298 |  | 10 | 58.86366
√ |  | √ |  |  |  | 80.89 | 0.15 | 5.43 | 7 | 298 |  | 20 | 66.69128
√ |  | √ |  |  |  | 80.89 | 0.15 | 5.43 | 7 | 298 |  | 40 | 71.44137
√ | √ | √ | √ | √ | √ |  |  |  | 7.3 | 298 |  | 2 | 8.032789
√ | √ | √ | √ | √ | √ |  |  |  | 7.3 | 298 |  | 3 | 8.348295
√ | √ | √ | √ | √ | √ |  |  |  | 7.3 | 298 |  | 5 | 8.619124
√ | √ | √ | √ | √ | √ |  |  |  | 7.3 | 298 |  | 12 | 8.870935
√ | √ | √ | √ | √ | √ |  |  |  | 7.3 | 298 |  | 25 | 8.968253
√ | √ | √ | √ | √ | √ |  |  |  | 7.3 | 298 |  | 50 | 9.013893
√ | [5 empty] | 114.19 | 0.6705 | 21.072 | 4 | 298 |  | 5 | 23.07734
√ | [5 empty] | 114.19 | 0.6705 | 21.072 | 4 | 298 |  | 10 | 32.10956
√ | [5 empty] | 114.19 | 0.6705 | 21.072 | 4 | 298 |  | 20 | 39.92211
√ | [5 empty] | 114.19 | 0.6705 | 21.072 | 4 | 298 |  | 40 | 45.45149
√ | [5 empty] | 114.19 | 0.6705 | 21.072 | 4 | 298 |  | 60 | 47.65146
√ | [5 empty] | 114.19 | 0.6705 | 21.072 | 4 | 298 |  | 100 | 49.57096
√ | [5 empty] | 160.26 | 0.9301 | 21.231 | 4 | 298 |  | 5 | 17.11304
√ | [5 empty] | 160.26 | 0.9301 | 21.231 | 4 | 298 |  | 10 | 24.16996
√ | [5 empty] | 160.26 | 0.9301 | 21.231 | 4 | 298 |  | 20 | 30.44787
√ | [5 empty] | 160.26 | 0.9301 | 21.231 | 4 | 298 |  | 40 | 34.99233
√ | [5 empty] | 160.26 | 0.9301 | 21.231 | 4 | 298 |  | 60 | 36.82439
√ | [5 empty] | 160.26 | 0.9301 | 21.231 | 4 | 298 |  | 100 | 38.4342
√ | [5 empty] | 184.819 | 1.0812 | 21.765 | 4 | 298 |  | 5 | 9.692739
√ | [5 empty] | 184.819 | 1.0812 | 21.765 | 4 | 298 |  | 10 | 14.78882
√ | [5 empty] | 184.819 | 1.0812 | 21.765 | 4 | 298 |  | 20 | 20.063
√ | [5 empty] | 184.819 | 1.0812 | 21.765 | 4 | 298 |  | 40 | 24.41695
√ | [5 empty] | 184.819 | 1.0812 | 21.765 | 4 | 298 |  | 60 | 26.32096
√ | [5 empty] | 184.819 | 1.0812 | 21.765 | 4 | 298 |  | 100 | 28.07218
√ | [5 empty] | 50.2 | 0.097 | 10.026 | 7 | 298 |  | 5 | 44.062
√ | [5 empty] | 50.2 | 0.097 | 10.026 | 7 | 298 |  | 10 | 73.43667
√ | [5 empty] | 50.2 | 0.097 | 10.026 | 7 | 298 |  | 25 | 122.3944
√ | [5 empty] | 50.2 | 0.097 | 10.026 | 7 | 298 |  | 50 | 157.3643
√ | [5 empty] | 50.2 | 0.097 | 10.026 | 7 | 298 |  | 100 | 183.5917
√ | [5 empty] | 50.2 | 0.097 | 10.026 | 7 | 298 |  | 250 | 203.9907
√ | [5 empty] | 50.2 | 0.097 | 10.026 | 3.7 | 298 |  | 5 | 29.55
√ | [5 empty] | 50.2 | 0.097 | 10.026 | 3.7 | 298 |  | 10 | 52.28077
√ | [5 empty] | 50.2 | 0.097 | 10.026 | 3.7 | 298 |  | 25 | 97.09286
√ | [5 empty] | 50.2 | 0.097 | 10.026 | 3.7 | 298 |  | 50 | 135.93
√ | [5 empty] | 50.2 | 0.097 | 10.026 | 3.7 | 298 |  | 100 | 169.9125
√ | [5 empty] | 50.2 | 0.097 | 10.026 | 3.7 | 298 |  | 250 | 199.8971
√ | [5 empty] | 50.2 | 0.097 | 10.026 | 8.1 | 298 |  | 5 | 20.17435
√ | [5 empty] | 50.2 | 0.097 | 10.026 | 8.1 | 298 |  | 10 | 35.69308
√ | [5 empty] | 50.2 | 0.097 | 10.026 | 8.1 | 298 |  | 25 | 66.28714
√ | [5 empty] | 50.2 | 0.097 | 10.026 | 8.1 | 298 |  | 50 | 92.802
√ | [5 empty] | 50.2 | 0.097 | 10.026 | 8.1 | 298 |  | 100 | 116.0025
√ | [5 empty] | 50.2 | 0.097 | 10.026 | 8.1 | 298 |  | 250 | 136.4735
√ | [5 empty] | 50.2 | 0.097 | 10.026 | 10.8 | 298 |  | 5 | 6.965238
√ | [5 empty] | 50.2 | 0.097 | 10.026 | 10.8 | 298 |  | 10 | 13.29727
√ | [5 empty] | 50.2 | 0.097 | 10.026 | 10.8 | 298 |  | 25 | 29.254
√ | [5 empty] | 50.2 | 0.097 | 10.026 | 10.8 | 298 |  | 50 | 48.75667
√ | [5 empty] | 50.2 | 0.097 | 10.026 | 10.8 | 298 |  | 100 | 73.135
√ | [5 empty] | 50.2 | 0.097 | 10.026 | 10.8 | 298 |  | 250 | 104.4786
√ | [5 empty] | 28.3 | 0.173 |  | 7 | 298 |  | 2 | 79.95088
√ | [5 empty] | 28.3 | 0.173 |  | 7 | 298 |  | 5 | 119.6616
√ | [5 empty] | 28.3 | 0.173 |  | 7 | 298 |  | 8 | 136.6268
√ | [5 empty] | 28.3 | 0.173 |  | 7 | 298 |  | 10 | 143.404
√ | [5 empty] | 28.3 | 0.173 |  | 7 | 298 |  | 15 | 153.5601
√ | [5 empty] | 28.3 | 0.173 |  | 7 | 298 |  | 30 | 165.2643
5.2 | [5 empty] | 380.4 | 0.53 |  | 7 | 293 |  | 2 | 2.623077
5.2 | [5 empty] | 380.4 | 0.53 |  | 7 | 293 |  | 6 | 7.307143
5.2 | [5 empty] | 380.4 | 0.53 |  | 7 | 293 |  | 12 | 13.2
5.2 | [5 empty] | 380.4 | 0.53 |  | 7 | 293 |  | 30 | 25.575
5.2 | [5 empty] | 380.4 | 0.53 |  | 7 | 293 |  | 60 | 37.2
5.2 | [5 empty] | 380.4 | 0.53 |  | 7 | 293 |  | 120 | 48.14118
21.8 | √ | √ |  | √ | √ | 55.69 |  |  | 7 | 298 |  | 5 | 42.34115
22.8 | √ | √ |  | √ | √ | 55.69 |  |  | 7 | 298 |  | 10 | 53.30752
23.8 | √ | √ |  | √ | √ | 55.69 |  |  | 7 | 298 |  | 15 | 58.34461
24.8 | √ | √ |  | √ | √ | 55.69 |  |  | 7 | 298 |  | 50 | 67.23958
25.8 | √ | √ |  | √ | √ | 55.69 |  |  | 7 | 298 |  | 100 | 69.51042
26.8 | √ | √ |  | √ | √ | 55.69 |  |  | 7 | 298 |  | 200 | 70.70434
√ | √ | √ |  | √ | √ |  |  |  | 4.3 | 298 |  | 2 | 17.15604
√ | √ | √ |  | √ | √ |  |  |  | 4.3 | 298 |  | 25 | 37.22995
√ | √ | √ |  | √ | √ |  |  |  | 4.3 | 298 |  | 50 | 46.05035
√ | √ | √ |  | √ | √ |  |  |  | 4.3 | 298 |  | 100 | 56.96045
√ | √ | √ |  | √ | √ |  |  |  | 4.3 | 298 |  | 175 | 67.62775
√ | √ | √ |  | √ | √ |  |  |  | 4.3 | 298 |  | 250 | 75.44681
√ | [5 empty] | 17.5 | 0.0963 | 31.5723 | 5 | 293 |  | 5 | 7.771843
√ | [5 empty] | 17.5 | 0.0963 | 31.5723 | 5 | 293 |  | 10 | 15.16656
√ | [5 empty] | 17.5 | 0.0963 | 31.5723 | 5 | 293 |  | 25 | 35.34379
√ | [5 empty] | 17.5 | 0.0963 | 31.5723 | 5 | 293 |  | 50 | 63.50618
√ | [5 empty] | 17.5 | 0.0963 | 31.5723 | 5 | 293 |  | 100 | 105.5632
√ | [5 empty] | 17.5 | 0.0963 | 31.5723 | 5 | 293 |  | 200 | 157.8223
√ | [5 empty] | 17.5 | 0.0963 | 31.5723 | 5 | 298 |  | 5 | 7.390976
√ | [5 empty] | 17.5 | 0.0963 | 31.5723 | 5 | 298 |  | 10 | 14.43
√ | [5 empty] | 17.5 | 0.0963 | 31.5723 | 5 | 298 |  | 25 | 33.67
√ | [5 empty] | 17.5 | 0.0963 | 31.5723 | 5 | 298 |  | 50 | 60.606
√ | [5 empty] | 17.5 | 0.0963 | 31.5723 | 5 | 298 |  | 100 | 101.01
√ | [5 empty] | 17.5 | 0.0963 | 31.5723 | 5 | 298 |  | 200 | 151.515
√ | [5 empty] | 17.5 | 0.0963 | 31.5723 | 5 | 303 |  | 5 | 6.752892
√ | [5 empty] | 17.5 | 0.0963 | 31.5723 | 5 | 303 |  | 10 | 13.20265
√ | [5 empty] | 17.5 | 0.0963 | 31.5723 | 5 | 303 |  | 25 | 30.92432
√ | [5 empty] | 17.5 | 0.0963 | 31.5723 | 5 | 303 |  | 50 | 55.96425
√ | [5 empty] | 17.5 | 0.0963 | 31.5723 | 5 | 303 |  | 100 | 94.03517
√ | [5 empty] | 17.5 | 0.0963 | 31.5723 | 5 | 303 |  | 200 | 142.5069
√ | [8 empty] | 4 | 298 |  | 5 | 20.17212
√ | [8 empty] | 4 | 298 |  | 10 | 22.36316
√ | [8 empty] | 4 | 298 |  | 25 | 25.25955
√ | [8 empty] | 4 | 298 |  | 40 | 26.74523
√ | [8 empty] | 4 | 298 |  | 60 | 28.02691
√ | [8 empty] | 4 | 298 |  | 80 | 28.93627
√ | [8 empty] | 6 | 298 |  | 5 | 19.05257
√ | [8 empty] | 6 | 298 |  | 10 | 21.4921
√ | [8 empty] | 6 | 298 |  | 25 | 24.71698
√ | [8 empty] | 6 | 298 |  | 40 | 26.37116
√ | [8 empty] | 6 | 298 |  | 60 | 27.7982
√ | [8 empty] | 6 | 298 |  | 80 | 28.81069
√ | [8 empty] | 8 | 298 |  | 5 | 17.71245
√ | [8 empty] | 8 | 298 |  | 10 | 20.24361
√ | [8 empty] | 8 | 298 |  | 25 | 23.58963
√ | [8 empty] | 8 | 298 |  | 40 | 25.30595
√ | [8 empty] | 8 | 298 |  | 60 | 26.78658
√ | [8 empty] | 8 | 298 |  | 80 | 27.83711
11.01 | [5 empty] | 74.061 | 0.1472 | 4.311 | 4.38 | 298 |  | 2 | 21.0375
11.01 | [5 empty] | 74.061 | 0.1472 | 4.311 | 4.38 | 298 |  | 5 | 33.66
11.01 | [5 empty] | 74.061 | 0.1472 | 4.311 | 4.38 | 298 |  | 15 | 45.9
11.01 | [5 empty] | 74.061 | 0.1472 | 4.311 | 4.38 | 298 |  | 30 | 50.49
11.01 | [5 empty] | 74.061 | 0.1472 | 4.311 | 4.38 | 298 |  | 50 | 52.59375
11.01 | [5 empty] | 74.061 | 0.1472 | 4.311 | 4.38 | 298 |  | 70 | 53.55
√ | √ |  |  |  | √ | 123.28 | 0.292 | 3.82 | 6 | 298 |  | 5 | 18.84863
√ | √ |  |  |  | √ | 123.28 | 0.292 | 3.82 | 6 | 298 |  | 10 | 27.84715
√ | √ |  |  |  | √ | 123.28 | 0.292 | 3.82 | 6 | 298 |  | 20 | 40.28257
√ | √ |  |  |  | √ | 123.28 | 0.292 | 3.82 | 6 | 298 |  | 30 | 49.36276
√ | √ |  |  |  | √ | 123.28 | 0.292 | 3.82 | 6 | 298 |  | 50 | 62.74051
√ | √ |  |  |  | √ | 123.28 | 0.292 | 3.82 | 6 | 298 |  | 90 | 80.54443
√ | √ |  |  |  | √ | 109.29 | 0.278 | 3.59 | 6 | 298 |  | 5 | 12.26111
√ | √ |  |  |  | √ | 109.29 | 0.278 | 3.59 | 6 | 298 |  | 10 | 18.03259
√ | √ |  |  |  | √ | 109.29 | 0.278 | 3.59 | 6 | 298 |  | 20 | 26.1716
√ | √ |  |  |  | √ | 109.29 | 0.278 | 3.59 | 6 | 298 |  | 30 | 32.27908
√ | √ |  |  |  | √ | 109.29 | 0.278 | 3.59 | 6 | 298 |  | 50 | 41.58965
√ | √ |  |  |  | √ | 109.29 | 0.278 | 3.59 | 6 | 298 |  | 90 | 54.67073
√ | √ |  |  |  | √ | 103.13 | 0.253 | 3.23 | 6 | 298 |  | 5 | 14.3688
√ | √ |  |  |  | √ | 103.13 | 0.253 | 3.23 | 6 | 298 |  | 10 | 20.96425
√ | √ |  |  |  | √ | 103.13 | 0.253 | 3.23 | 6 | 298 |  | 20 | 30.10703
√ | √ |  |  |  | √ | 103.13 | 0.253 | 3.23 | 6 | 298 |  | 30 | 36.85197
√ | √ |  |  |  | √ | 103.13 | 0.253 | 3.23 | 6 | 298 |  | 50 | 46.95183
√ | √ |  |  |  | √ | 103.13 | 0.253 | 3.23 | 6 | 298 |  | 90 | 60.78653
9.07 |  | 2.03 |  |  |  | 93.18 | 0.2 | 6.39 | 7 | 303 |  | 5 | 32.65626
9.07 |  | 2.03 |  |  |  | 93.18 | 0.2 | 6.39 | 7 | 303 |  | 15 | 46.18128
9.07 |  | 2.03 |  |  |  | 93.18 | 0.2 | 6.39 | 7 | 303 |  | 25 | 50.18318
9.07 |  | 2.03 |  |  |  | 93.18 | 0.2 | 6.39 | 7 | 303 |  | 50 | 53.57911
9.07 |  | 2.03 |  |  |  | 93.18 | 0.2 | 6.39 | 7 | 303 |  | 100 | 55.39849
9.07 |  | 2.03 |  |  |  | 93.18 | 0.2 | 6.39 | 7 | 303 |  | 150 | 56.01704
9.07 |  | 2.03 |  |  |  | 93.18 | 0.2 | 6.39 | 7 | 313 |  | 5 | 31.88556
9.07 |  | 2.03 |  |  |  | 93.18 | 0.2 | 6.39 | 7 | 313 |  | 15 | 45.59784
9.07 |  | 2.03 |  |  |  | 93.18 | 0.2 | 6.39 | 7 | 313 |  | 25 | 50.34158
9.07 |  | 2.03 |  |  |  | 93.18 | 0.2 | 6.39 | 7 | 313 |  | 50 | 54.89328
9.07 |  | 2.03 |  |  |  | 93.18 | 0.2 | 6.39 | 7 | 313 |  | 100 | 57.6966
9.07 |  | 2.03 |  |  |  | 93.18 | 0.2 | 6.39 | 7 | 313 |  | 150 | 58.75837
9.07 |  | 2.03 |  |  |  | 93.18 | 0.2 | 6.39 | 7 | 323 |  | 5 | 38.79239
9.07 |  | 2.03 |  |  |  | 93.18 | 0.2 | 6.39 | 7 | 323 |  | 15 | 54.49057
9.07 |  | 2.03 |  |  |  | 93.18 | 0.2 | 6.39 | 7 | 323 |  | 25 | 60.53121
9.07 |  | 2.03 |  |  |  | 93.18 | 0.2 | 6.39 | 7 | 323 |  | 50 | 66.93701
9.07 |  | 2.03 |  |  |  | 93.18 | 0.2 | 6.39 | 7 | 323 |  | 100 | 71.39872
9.07 |  | 2.03 |  |  |  | 93.18 | 0.2 | 6.39 | 7 | 323 |  | 150 | 73.26625
13.14 |  | 1.13 |  |  |  | 36.38 | 0.09 | 6.36 | 7 | 313 |  | 5 | 4.537556
13.14 |  | 1.13 |  |  |  | 36.38 | 0.09 | 6.36 | 7 | 313 |  | 15 | 7.548893
13.14 |  | 1.13 |  |  |  | 36.38 | 0.09 | 6.36 | 7 | 313 |  | 25 | 9.444954
13.14 |  | 1.13 |  |  |  | 36.38 | 0.09 | 6.36 | 7 | 313 |  | 50 | 12.58795
13.14 |  | 1.13 |  |  |  | 36.38 | 0.09 | 6.36 | 7 | 313 |  | 100 | 16.38849
13.14 |  | 1.13 |  |  |  | 36.38 | 0.09 | 6.36 | 7 | 313 |  | 150 | 18.88475
|  | √ |  |  |  | 31.94 | 0.08 | 6.55 | 7 | 313 |  | 5 | 29.2297
|  | √ |  |  |  | 31.94 | 0.08 | 6.55 | 7 | 313 |  | 15 | 42.71594
|  | √ |  |  |  | 31.94 | 0.08 | 6.55 | 7 | 313 |  | 25 | 47.19114
|  | √ |  |  |  | 31.94 | 0.08 | 6.55 | 7 | 313 |  | 50 | 51.29531
|  | √ |  |  |  | 31.94 | 0.08 | 6.55 | 7 | 313 |  | 100 | 53.68028
|  | √ |  |  |  | 31.94 | 0.08 | 6.55 | 7 | 313 |  | 150 | 54.54077
18.72 | [5 empty] | 197.18 | 0.32 | 4.71 | 3 | 298 |  | 5 | 14.12869
18.72 | [5 empty] | 197.18 | 0.32 | 4.71 | 3 | 298 |  | 10 | 21.30061
18.72 | [5 empty] | 197.18 | 0.32 | 4.71 | 3 | 298 |  | 30 | 32.19606
18.72 | [5 empty] | 197.18 | 0.32 | 4.71 | 3 | 298 |  | 60 | 36.91689
18.72 | [5 empty] | 197.18 | 0.32 | 4.71 | 3 | 298 |  | 80 | 38.32164
18.72 | [5 empty] | 197.18 | 0.32 | 4.71 | 3 | 298 |  | 120 | 39.83753
11.02 | [5 empty] | 251.23 | 0.33 | 4.85 | 3 | 298 |  | 5 | 9.636993
11.02 | [5 empty] | 251.23 | 0.33 | 4.85 | 3 | 298 |  | 10 | 14.31515
11.02 | [5 empty] | 251.23 | 0.33 | 4.85 | 3 | 298 |  | 30 | 21.1645
11.02 | [5 empty] | 251.23 | 0.33 | 4.85 | 3 | 298 |  | 60 | 24.04011
11.02 | [5 empty] | 251.23 | 0.33 | 4.85 | 3 | 298 |  | 80 | 24.8854
11.02 | [5 empty] | 251.23 | 0.33 | 4.85 | 3 | 298 |  | 120 | 25.7923
6.39 | [5 empty] | 262.69 | 0.37 | 5.14 | 3 | 298 |  | 5 | 6.246667
6.39 | [5 empty] | 262.69 | 0.37 | 5.14 | 3 | 298 |  | 10 | 9.37
6.39 | [5 empty] | 262.69 | 0.37 | 5.14 | 3 | 298 |  | 30 | 14.055
6.39 | [5 empty] | 262.69 | 0.37 | 5.14 | 3 | 298 |  | 60 | 16.06286
6.39 | [5 empty] | 262.69 | 0.37 | 5.14 | 3 | 298 |  | 80 | 16.65778
6.39 | [5 empty] | 262.69 | 0.37 | 5.14 | 3 | 298 |  | 120 | 17.29846
√ | [5 empty] | 172.74 |  |  | 4 | 298 |  | 2 | 55.1147
√ | [5 empty] | 172.74 |  |  | 4 | 298 |  | 3 | 60.55665
√ | [5 empty] | 172.74 |  |  | 4 | 298 |  | 5 | 68.18403
√ | [5 empty] | 172.74 |  |  | 4 | 298 |  | 10 | 80.09255
√ | [5 empty] | 172.74 |  |  | 4 | 298 |  | 15 | 88.00077
√ | [5 empty] | 172.74 |  |  | 4 | 298 |  | 25 | 99.08487
√ | √ |  |  |  |  | 249.841 | 0.229 | 4.077 | 5.5 | 298 |  | 5 | 15.30744
√ | √ |  |  |  |  | 249.841 | 0.229 | 4.077 | 5.5 | 298 |  | 10 | 19.24166
√ | √ |  |  |  |  | 249.841 | 0.229 | 4.077 | 5.5 | 298 |  | 20 | 24.18702
√ | √ |  |  |  |  | 249.841 | 0.229 | 4.077 | 5.5 | 298 |  | 60 | 34.75621
√ | √ |  |  |  |  | 249.841 | 0.229 | 4.077 | 5.5 | 298 |  | 100 | 41.13794
√ | √ |  |  |  |  | 249.841 | 0.229 | 4.077 | 5.5 | 298 |  | 140 | 45.96897
√ | [5 empty] | 254.92 |  |  | 6 | 298 |  | 0.1 | 22.41704
√ | [5 empty] | 254.92 |  |  | 6 | 298 |  | 0.2 | 26.34434
√ | [5 empty] | 254.92 |  |  | 6 | 298 |  | 0.3 | 27.9782
√ | [5 empty] | 254.92 |  |  | 6 | 298 |  | 0.4 | 28.87356
√ | [5 empty] | 254.92 |  |  | 6 | 298 |  | 1 | 30.63845
√ | [5 empty] | 254.92 |  |  | 6 | 298 |  | 6 | 31.71545
√ | [5 empty] | 254.92 |  |  | 6 | 308 |  | 0.1 | 15.20903
√ | [5 empty] | 254.92 |  |  | 6 | 308 |  | 0.2 | 20.83367
√ | [5 empty] | 254.92 |  |  | 6 | 308 |  | 0.3 | 23.76304
√ | [5 empty] | 254.92 |  |  | 6 | 308 |  | 0.4 | 25.56
√ | [5 empty] | 254.92 |  |  | 6 | 308 |  | 1 | 29.58731
√ | [5 empty] | 254.92 |  |  | 6 | 308 |  | 6 | 32.42569
√ | [5 empty] | 254.92 |  |  | 6 | 318 |  | 0.1 | 22.55815
√ | [5 empty] | 254.92 |  |  | 6 | 318 |  | 0.2 | 27.11535
√ | [5 empty] | 254.92 |  |  | 6 | 318 |  | 0.3 | 29.07314
√ | [5 empty] | 254.92 |  |  | 6 | 318 |  | 0.4 | 30.16202
√ | [5 empty] | 254.92 |  |  | 6 | 318 |  | 1 | 32.34241
√ | [5 empty] | 254.92 |  |  | 6 | 318 |  | 6 | 33.69565
10.66 |  | 15.92 |  |  |  | 1499 | 1.26 | 2.8 | 5.3 | 298 |  | 5 | 9.743613
10.66 |  | 15.92 |  |  |  | 1499 | 1.26 | 2.8 | 5.3 | 298 |  | 10 | 16.32714
10.66 |  | 15.92 |  |  |  | 1499 | 1.26 | 2.8 | 5.3 | 298 |  | 15 | 21.0734
10.66 |  | 15.92 |  |  |  | 1499 | 1.26 | 2.8 | 5.3 | 298 |  | 20 | 24.65731
10.66 |  | 15.92 |  |  |  | 1499 | 1.26 | 2.8 | 5.3 | 298 |  | 30 | 29.71003
10.66 |  | 15.92 |  |  |  | 1499 | 1.26 | 2.8 | 5.3 | 298 |  | 50 | 35.53553
13.05 | [5 empty] | 1499 | 1.26 | 2.8 | 5.3 | 298 |  | 5 | 13.63822
13.05 | [5 empty] | 1499 | 1.26 | 2.8 | 5.3 | 298 |  | 10 | 21.30013
13.05 | [5 empty] | 1499 | 1.26 | 2.8 | 5.3 | 298 |  | 15 | 26.208
13.05 | [5 empty] | 1499 | 1.26 | 2.8 | 5.3 | 298 |  | 20 | 29.6205
13.05 | [5 empty] | 1499 | 1.26 | 2.8 | 5.3 | 298 |  | 30 | 34.05471
13.05 | [5 empty] | 1499 | 1.26 | 2.8 | 5.3 | 298 |  | 50 | 38.688
3.59 | 5.28 | [7 empty] | 4 | 298 |  | 2 | 4.745577
3.59 | 5.28 | [7 empty] | 4 | 298 |  | 5 | 5.648038
3.59 | 5.28 | [7 empty] | 4 | 298 |  | 10 | 6.443077
3.59 | 5.28 | [7 empty] | 4 | 298 |  | 15 | 6.959061
3.59 | 5.28 | [7 empty] | 4 | 298 |  | 23 | 7.547821
3.59 | 5.28 | [7 empty] | 4 | 298 |  | 30 | 7.938645
4.52 | 1.92 |  |  |  |  | 0.979 |  |  | 7 | 298 |  | 5 | 8.753284
4.52 | 1.92 |  |  |  |  | 0.979 |  |  | 7 | 298 |  | 10 | 13.96357
4.52 | 1.92 |  |  |  |  | 0.979 |  |  | 7 | 298 |  | 50 | 26.65773
4.52 | 1.92 |  |  |  |  | 0.979 |  |  | 7 | 298 |  | 100 | 30.07538
4.52 | 1.92 |  |  |  |  | 0.979 |  |  | 7 | 298 |  | 200 | 32.13534
4.52 | 1.92 |  |  |  |  | 0.979 |  |  | 7 | 298 |  | 300 | 32.88617
√ | [5 empty] | 789.8 |  |  | 7 | 293 |  | 5 | 189.457
√ | [5 empty] | 789.8 |  |  | 7 | 293 |  | 10 | 192.9142
√ | [5 empty] | 789.8 |  |  | 7 | 293 |  | 20 | 194.6906
√ | [5 empty] | 789.8 |  |  | 7 | 293 |  | 40 | 195.5911
√ | [5 empty] | 789.8 |  |  | 7 | 293 |  | 60 | 195.8931
√ | [5 empty] | 789.8 |  |  | 7 | 293 |  | 80 | 196.0445
7.76 | [5 empty] | 252.71 | 0.2546 | 4.0296 | 6 | 298 |  | 1 | 144.8407
7.76 | [5 empty] | 252.71 | 0.2546 | 4.0296 | 6 | 298 |  | 2 | 150.7609
7.76 | [5 empty] | 252.71 | 0.2546 | 4.0296 | 6 | 298 |  | 5 | 155.1619
7.76 | [5 empty] | 252.71 | 0.2546 | 4.0296 | 6 | 298 |  | 10 | 156.8807
7.76 | [5 empty] | 252.71 | 0.2546 | 4.0296 | 6 | 298 |  | 20 | 157.808
7.76 | [5 empty] | 252.71 | 0.2546 | 4.0296 | 6 | 298 |  | 40 | 158.2916
7.76 | [5 empty] | 252.71 | 0.2546 | 4.0296 | 6 | 308 |  | 1 | 144.111
7.76 | [5 empty] | 252.71 | 0.2546 | 4.0296 | 6 | 308 |  | 2 | 149.0794
7.76 | [5 empty] | 252.71 | 0.2546 | 4.0296 | 6 | 308 |  | 5 | 152.9857
7.76 | [5 empty] | 252.71 | 0.2546 | 4.0296 | 6 | 308 |  | 10 | 154.5554
7.76 | [5 empty] | 252.71 | 0.2546 | 4.0296 | 6 | 308 |  | 20 | 155.4101
7.76 | [5 empty] | 252.71 | 0.2546 | 4.0296 | 6 | 308 |  | 40 | 155.8577
7.76 | [5 empty] | 252.71 | 0.2546 | 4.0296 | 6 | 318 |  | 1 | 157.9885
7.76 | [5 empty] | 252.71 | 0.2546 | 4.0296 | 6 | 318 |  | 2 | 167.7751
7.76 | [5 empty] | 252.71 | 0.2546 | 4.0296 | 6 | 318 |  | 5 | 176.5552
7.76 | [5 empty] | 252.71 | 0.2546 | 4.0296 | 6 | 318 |  | 10 | 180.3471
7.76 | [5 empty] | 252.71 | 0.2546 | 4.0296 | 6 | 318 |  | 20 | 182.4724
7.76 | [5 empty] | 252.71 | 0.2546 | 4.0296 | 6 | 318 |  | 40 | 183.6018
4.7 |  | 1.2 |  |  | 1.1 | 11.6 |  | 11.5 | 7 | 298 |  | 2 | 11.12562
4.7 |  | 1.2 |  |  | 1.1 | 11.6 |  | 11.5 | 7 | 298 |  | 3 | 11.18314
4.7 |  | 1.2 |  |  | 1.1 | 11.6 |  | 11.5 | 7 | 298 |  | 5 | 11.2296
4.7 |  | 1.2 |  |  | 1.1 | 11.6 |  | 11.5 | 7 | 298 |  | 10 | 11.2646875
4.7 |  | 1.2 |  |  | 1.1 | 11.6 |  | 11.5 | 7 | 298 |  | 25 | 11.28585
4.7 |  | 1.2 |  |  | 1.1 | 11.6 |  | 11.5 | 7 | 298 |  | 40 | 11.29115
|  | 16 |  |  | 20.9 | 43.5 |  | 20.1 | 7 | 298 |  | 2 | 6.802457
|  | 16 |  |  | 20.9 | 43.5 |  | 20.1 | 7 | 298 |  | 3 | 7.477578
|  | 16 |  |  | 20.9 | 43.5 |  | 20.1 | 7 | 298 |  | 5 | 8.600239
|  | 16 |  |  | 20.9 | 43.5 |  | 20.1 | 7 | 298 |  | 10 | 11.05771
|  | 16 |  |  | 20.9 | 43.5 |  | 20.1 | 7 | 298 |  | 25 | 17.51484
|  | 16 |  |  | 20.9 | 43.5 |  | 20.1 | 7 | 298 |  | 40 | 23.11751
12.3 |  | 17.6 |  |  | 17 | 133.4 |  | 7 | 7 | 298 |  | 2 | 34.68221
12.3 |  | 17.6 |  |  | 17 | 133.4 |  | 7 | 7 | 298 |  | 3 | 36.54349
12.3 |  | 17.6 |  |  | 17 | 133.4 |  | 7 | 7 | 298 |  | 5 | 39.49491
12.3 |  | 17.6 |  |  | 17 | 133.4 |  | 7 | 7 | 298 |  | 10 | 45.16832
12.3 |  | 17.6 |  |  | 17 | 133.4 |  | 7 | 7 | 298 |  | 25 | 55.9504
12.3 |  | 17.6 |  |  | 17 | 133.4 |  | 7 | 7 | 298 |  | 40 | 62.26062
√ | √ |  |  |  |  | 147.97 | 0.14 |  | 5 | 298 |  | 10 | 46.29472
√ | √ |  |  |  |  | 147.97 | 0.14 |  | 5 | 298 |  | 20 | 70.91957
√ | √ |  |  |  |  | 147.97 | 0.14 |  | 5 | 298 |  | 40 | 96.61507
√ | √ |  |  |  |  | 147.97 | 0.14 |  | 5 | 298 |  | 50 | 104.163125
√ | √ |  |  |  |  | 147.97 | 0.14 |  | 5 | 298 |  | 70 | 114.3752
√ | √ |  |  |  |  | 147.97 | 0.14 |  | 5 | 298 |  | 90 | 120.9636
√ |  | √ |  |  |  | 64.72 | 0.16 | 8.13 | 7 | 298 |  | 1 | 16.09875
√ |  | √ |  |  |  | 64.72 | 0.16 | 8.13 | 7 | 298 |  | 2 | 23.41636
√ |  | √ |  |  |  | 64.72 | 0.16 | 8.13 | 7 | 298 |  | 3 | 27.59786
√ |  | √ |  |  |  | 64.72 | 0.16 | 8.13 | 7 | 298 |  | 5 | 32.1975
√ |  | √ |  |  |  | 64.72 | 0.16 | 8.13 | 7 | 298 |  | 10 | 36.79714
√ |  | √ |  |  |  | 64.72 | 0.16 | 8.13 | 7 | 298 |  | 17 | 39.09696
√ |  | √ |  |  |  | 64.72 | 0.16 | 8.13 | 7 | 303 |  | 1 | 14.98
√ |  | √ |  |  |  | 64.72 | 0.16 | 8.13 | 7 | 303 |  | 2 | 21.42118
√ |  | √ |  |  |  | 64.72 | 0.16 | 8.13 | 7 | 303 |  | 3 | 26.40623
√ |  | √ |  |  |  | 64.72 | 0.16 | 8.13 | 7 | 303 |  | 5 | 34.37006
√ |  | √ |  |  |  | 64.72 | 0.16 | 8.13 | 7 | 303 |  | 7 | 40.88673
√ |  | √ |  |  |  | 64.72 | 0.16 | 8.13 | 7 | 303 |  | 10 | 49.14867
√ |  | √ |  |  |  | 64.72 | 0.16 | 8.13 | 7 | 308 |  | 1 | 22.33306
√ |  | √ |  |  |  | 64.72 | 0.16 | 8.13 | 7 | 308 |  | 2 | 34.21234
√ |  | √ |  |  |  | 64.72 | 0.16 | 8.13 | 7 | 308 |  | 3 | 41.58569
√ |  | √ |  |  |  | 64.72 | 0.16 | 8.13 | 7 | 308 |  | 4 | 46.60812
√ |  | √ |  |  |  | 64.72 | 0.16 | 8.13 | 7 | 308 |  | 5 | 50.249375
√ |  | √ |  |  |  | 64.72 | 0.16 | 8.13 | 7 | 308 |  | 6 | 53.01033
42.87 | [5 empty] | 24.88 | 6.5747 | 6.55 | 7 | 298 |  | 2 | 86.99487
42.87 | [5 empty] | 24.88 | 6.5747 | 6.55 | 7 | 298 |  | 3 | 88.36634
42.87 | [5 empty] | 24.88 | 6.5747 | 6.55 | 7 | 298 |  | 4 | 89.2017
42.87 | [5 empty] | 24.88 | 6.5747 | 6.55 | 7 | 298 |  | 5 | 89.77941
42.87 | [5 empty] | 24.88 | 6.5747 | 6.55 | 7 | 298 |  | 8 | 90.81952
42.87 | [5 empty] | 24.88 | 6.5747 | 6.55 | 7 | 298 |  | 12 | 91.55099
√ | [5 empty] | 5.7873 | 0.0531 | 35.5976 | 4 | 298 |  | 10 | 11.39652
√ | [5 empty] | 5.7873 | 0.0531 | 35.5976 | 4 | 298 |  | 20 | 14.22169
√ | [5 empty] | 5.7873 | 0.0531 | 35.5976 | 4 | 298 |  | 40 | 17.74722
√ | [5 empty] | 5.7873 | 0.0531 | 35.5976 | 4 | 298 |  | 80 | 22.14672
√ | [5 empty] | 5.7873 | 0.0531 | 35.5976 | 4 | 298 |  | 120 | 25.20987
√ | [5 empty] | 5.7873 | 0.0531 | 35.5976 | 4 | 298 |  | 200 | 29.67914
√ | [5 empty] | 5.7873 | 0.0531 | 35.5976 | 4 | 303 |  | 10 | 13.24485
√ | [5 empty] | 5.7873 | 0.0531 | 35.5976 | 4 | 303 |  | 20 | 16.18135
√ | [5 empty] | 5.7873 | 0.0531 | 35.5976 | 4 | 303 |  | 40 | 19.76889
√ | [5 empty] | 5.7873 | 0.0531 | 35.5976 | 4 | 303 |  | 80 | 24.15182
√ | [5 empty] | 5.7873 | 0.0531 | 35.5976 | 4 | 303 |  | 120 | 27.1533
√ | [5 empty] | 5.7873 | 0.0531 | 35.5976 | 4 | 303 |  | 200 | 31.4713
√ | [5 empty] | 5.7873 | 0.0531 | 35.5976 | 4 | 313 |  | 10 | 16.20777
√ | [5 empty] | 5.7873 | 0.0531 | 35.5976 | 4 | 313 |  | 20 | 19.26504
√ | [5 empty] | 5.7873 | 0.0531 | 35.5976 | 4 | 313 |  | 40 | 22.89901
√ | [5 empty] | 5.7873 | 0.0531 | 35.5976 | 4 | 313 |  | 80 | 27.21846
√ | [5 empty] | 5.7873 | 0.0531 | 35.5976 | 4 | 313 |  | 120 | 30.11363
√ | [5 empty] | 5.7873 | 0.0531 | 35.5976 | 4 | 313 |  | 200 | 34.20346
√ | [5 empty] | 11.33 | 0.0592 | 17.15 | 6.5 | 298 |  | 5 | 14.71923
√ | [5 empty] | 11.33 | 0.0592 | 17.15 | 6.5 | 298 |  | 10 | 16.0296
√ | [5 empty] | 11.33 | 0.0592 | 17.15 | 6.5 | 298 |  | 15 | 16.76503
√ | [5 empty] | 11.33 | 0.0592 | 17.15 | 6.5 | 298 |  | 25 | 17.65051
√ | [5 empty] | 11.33 | 0.0592 | 17.15 | 6.5 | 298 |  | 50 | 18.76756
√ | [5 empty] | 11.33 | 0.0592 | 17.15 | 6.5 | 298 |  | 100 | 19.77718
|  |  |  | √ |  | 4.37 | 0.0237 | 13.91 | 6.5 | 298 |  | 5 | 1.280704
|  |  |  | √ |  | 4.37 | 0.0237 | 13.91 | 6.5 | 298 |  | 25 | 4.883793
|  |  |  | √ |  | 4.37 | 0.0237 | 13.91 | 6.5 | 298 |  | 50 | 7.427899
|  |  |  | √ |  | 4.37 | 0.0237 | 13.91 | 6.5 | 298 |  | 75 | 8.967159
|  |  |  | √ |  | 4.37 | 0.0237 | 13.91 | 6.5 | 298 |  | 100 | 9.995535
|  |  |  | √ |  | 4.37 | 0.0237 | 13.91 | 6.5 | 298 |  | 200 | 12.04946
[5 empty] | √ | 8.32 | 0.042 | 14.15 | 6.5 | 298 |  | 5 | 0.776495
[5 empty] | √ | 8.32 | 0.042 | 14.15 | 6.5 | 298 |  | 25 | 3.603389
[5 empty] | √ | 8.32 | 0.042 | 14.15 | 6.5 | 298 |  | 50 | 5.699847
[5 empty] | √ | 8.32 | 0.042 | 14.15 | 6.5 | 298 |  | 75 | 6.924184
[5 empty] | √ | 8.32 | 0.042 | 14.15 | 6.5 | 298 |  | 100 | 7.706284
[5 empty] | √ | 8.32 | 0.042 | 14.15 | 6.5 | 298 |  | 200 | 9.147267
√ | [5 empty] | 20.91 | 0.1 | 26.1 | 6 | 293 |  | 5 | 0.005592568
√ | [5 empty] | 20.91 | 0.1 | 26.1 | 6 | 293 |  | 10 | 0.01035777
√ | [5 empty] | 20.91 | 0.1 | 26.1 | 6 | 293 |  | 20 | 0.01843042
√ | [5 empty] | 20.91 | 0.1 | 26.1 | 6 | 293 |  | 50 | 0.03560552
√ | [5 empty] | 20.91 | 0.1 | 26.1 | 6 | 293 |  | 70 | 0.04355053
√ | [5 empty] | 20.91 | 0.1 | 26.1 | 6 | 293 |  | 90 | 0.04979782
√ | [5 empty] | 51.044 | 0.1803 | 13.58 | 6 | 298 |  | 10 | 35.48566
√ | [5 empty] | 51.044 | 0.1803 | 13.58 | 6 | 298 |  | 25 | 37.27461
√ | [5 empty] | 51.044 | 0.1803 | 13.58 | 6 | 298 |  | 40 | 38.22695
√ | [5 empty] | 51.044 | 0.1803 | 13.58 | 6 | 298 |  | 80 | 39.67601
√ | [5 empty] | 51.044 | 0.1803 | 13.58 | 6 | 298 |  | 140 | 40.88589
√ | [5 empty] | 51.044 | 0.1803 | 13.58 | 6 | 298 |  | 175 | 41.37855
√ | [5 empty] | 51.044 | 0.1803 | 13.58 | 6 | 308 |  | 10 | 36.9656
√ | [5 empty] | 51.044 | 0.1803 | 13.58 | 6 | 308 |  | 25 | 39.18866
√ | [5 empty] | 51.044 | 0.1803 | 13.58 | 6 | 308 |  | 40 | 40.38034
√ | [5 empty] | 51.044 | 0.1803 | 13.58 | 6 | 308 |  | 80 | 42.20424
√ | [5 empty] | 51.044 | 0.1803 | 13.58 | 6 | 308 |  | 140 | 43.7367
√ | [5 empty] | 51.044 | 0.1803 | 13.58 | 6 | 308 |  | 175 | 44.36317
√ | [5 empty] | 51.044 | 0.1803 | 13.58 | 6 | 318 |  | 10 | 38.49802
√ | [5 empty] | 51.044 | 0.1803 | 13.58 | 6 | 318 |  | 25 | 41.1771
√ | [5 empty] | 51.044 | 0.1803 | 13.58 | 6 | 318 |  | 40 | 42.62285
√ | [5 empty] | 51.044 | 0.1803 | 13.58 | 6 | 318 |  | 80 | 44.84815
√ | [5 empty] | 51.044 | 0.1803 | 13.58 | 6 | 318 |  | 140 | 46.72925
√ | [5 empty] | 51.044 | 0.1803 | 13.58 | 6 | 318 |  | 175 | 47.50114
62.37 | [5 empty] | 55.33 |  |  | 6.9 | 293 |  | 10 | 67.11429
62.37 | [5 empty] | 55.33 |  |  | 6.9 | 293 |  | 25 | 85.41818
62.37 | [5 empty] | 55.33 |  |  | 6.9 | 293 |  | 60 | 95.55254
62.37 | [5 empty] | 55.33 |  |  | 6.9 | 293 |  | 125 | 99.95745
62.37 | [5 empty] | 55.33 |  |  | 6.9 | 293 |  | 250 | 102.1304
62.37 | [5 empty] | 55.33 |  |  | 6.9 | 293 |  | 500 | 103.2527
62.37 | [5 empty] | 55.33 |  |  | 6.9 | 298 |  | 5 | 61.46939
62.37 | [5 empty] | 55.33 |  |  | 6.9 | 298 |  | 10 | 82.52055
62.37 | [5 empty] | 55.33 |  |  | 6.9 | 298 |  | 25 | 103.8621
62.37 | [5 empty] | 55.33 |  |  | 6.9 | 298 |  | 50 | 113.6604
62.37 | [5 empty] | 55.33 |  |  | 6.9 | 298 |  | 150 | 121.2886
62.37 | [5 empty] | 55.33 |  |  | 6.9 | 298 |  | 300 | 123.3584
62.37 | [5 empty] | 55.33 |  |  | 6.9 | 303 |  | 10 | 95.49375
62.37 | [5 empty] | 55.33 |  |  | 6.9 | 303 |  | 25 | 117.5308
62.37 | [5 empty] | 55.33 |  |  | 6.9 | 303 |  | 60 | 129.1183
62.37 | [5 empty] | 55.33 |  |  | 6.9 | 303 |  | 125 | 134.0263
62.37 | [5 empty] | 55.33 |  |  | 6.9 | 303 |  | 250 | 136.4196
62.37 | [5 empty] | 55.33 |  |  | 6.9 | 303 |  | 500 | 137.6486
21.9 | [5 empty] | 300 |  |  | 6 | 298 |  | 2 | 37.96924
21.9 | [5 empty] | 300 |  |  | 6 | 298 |  | 5 | 45.08402
21.9 | [5 empty] | 300 |  |  | 6 | 298 |  | 10 | 48.08762
21.9 | [5 empty] | 300 |  |  | 6 | 298 |  | 30 | 50.3227
21.9 | [5 empty] | 300 |  |  | 6 | 298 |  | 50 | 50.79488
21.9 | [5 empty] | 300 |  |  | 6 | 298 |  | 65 | 50.9604
13.8 |  | 21.5 |  |  |  | 9.78 | 0.03 | 11.57 | 6.5 | 298 | Cd(0mg/L) | 2 | 2.031792
13.8 |  | 21.5 |  |  |  | 9.78 | 0.03 | 11.57 | 6.5 | 298 | Cd(0mg/L) | 5 | 4.815068
13.8 |  | 21.5 |  |  |  | 9.78 | 0.03 | 11.57 | 6.5 | 298 | Cd(0mg/L) | 10 | 8.861345
13.8 |  | 21.5 |  |  |  | 9.78 | 0.03 | 11.57 | 6.5 | 298 | Cd(0mg/L) | 20 | 15.28261
13.8 |  | 21.5 |  |  |  | 9.78 | 0.03 | 11.57 | 6.5 | 298 | Cd(0mg/L) | 40 | 23.96591
13.8 |  | 21.5 |  |  |  | 9.78 | 0.03 | 11.57 | 6.5 | 298 | Cd(0mg/L) | 70 | 31.68026
|  | √ |  |  |  | 7.94 | 0.02 | 14.54 | 6.5 | 298 |  | 7.37187 | 5.33749
|  | √ |  |  |  | 7.94 | 0.02 | 14.54 | 6.5 | 298 |  | 16.3457 | 7.32388
|  | √ |  |  |  | 7.94 | 0.02 | 14.54 | 6.5 | 298 |  | 25.07633 | 9.31026
|  | √ |  |  |  | 7.94 | 0.02 | 14.54 | 6.5 | 298 |  | 44.11834 | 11.90121
|  | √ |  |  |  | 7.94 | 0.02 | 14.54 | 6.5 | 298 |  | 71.67211 | 16.45695
|  | √ |  |  |  | 7.94 | 0.02 | 14.54 | 6.5 | 298 |  | 90.27638 | 19.45812
13.8 |  | 21.5 |  |  |  | 9.78 | 0.03 | 11.57 | 6.5 | 298 | Cd(0.2mg/L) | 2 | 3.865713
13.8 |  | 21.5 |  |  |  | 9.78 | 0.03 | 11.57 | 6.5 | 298 | Cd(0.2mg/L) | 5 | 6.547042
13.8 |  | 21.5 |  |  |  | 9.78 | 0.03 | 11.57 | 6.5 | 298 | Cd(0.2mg/L) | 10 | 9.752981
13.8 |  | 21.5 |  |  |  | 9.78 | 0.03 | 11.57 | 6.5 | 298 | Cd(0.2mg/L) | 20 | 14.5288
13.8 |  | 21.5 |  |  |  | 9.78 | 0.03 | 11.57 | 6.5 | 298 | Cd(0.2mg/L) | 40 | 21.64322
13.8 |  | 21.5 |  |  |  | 9.78 | 0.03 | 11.57 | 6.5 | 298 | Cd(0.2mg/L) | 70 | 29.85855
13.8 |  | 21.5 |  |  |  | 9.78 | 0.03 | 11.57 | 6.5 | 298 | Cd(1mg/L) | 2 | 2.348375
13.8 |  | 21.5 |  |  |  | 9.78 | 0.03 | 11.57 | 6.5 | 298 | Cd(1mg/L) | 5 | 5.507623
13.8 |  | 21.5 |  |  |  | 9.78 | 0.03 | 11.57 | 6.5 | 298 | Cd(1mg/L) | 10 | 9.985366
13.8 |  | 21.5 |  |  |  | 9.78 | 0.03 | 11.57 | 6.5 | 298 | Cd(1mg/L) | 20 | 16.82466
13.8 |  | 21.5 |  |  |  | 9.78 | 0.03 | 11.57 | 6.5 | 298 | Cd(1mg/L) | 40 | 25.5875
13.8 |  | 21.5 |  |  |  | 9.78 | 0.03 | 11.57 | 6.5 | 298 | Cd(1mg/L) | 70 | 32.94023
13.8 |  | 21.5 |  |  |  | 9.78 | 0.03 | 11.57 | 6.5 | 298 | Cd(5mg/L) | 2 | 1.866667
13.8 |  | 21.5 |  |  |  | 9.78 | 0.03 | 11.57 | 6.5 | 298 | Cd(5mg/L) | 5 | 4.459259
13.8 |  | 21.5 |  |  |  | 9.78 | 0.03 | 11.57 | 6.5 | 298 | Cd(5mg/L) | 10 | 8.303448
13.8 |  | 21.5 |  |  |  | 9.78 | 0.03 | 11.57 | 6.5 | 298 | Cd(5mg/L) | 20 | 14.59394
13.8 |  | 21.5 |  |  |  | 9.78 | 0.03 | 11.57 | 6.5 | 298 | Cd(5mg/L) | 40 | 23.49268
13.8 |  | 21.5 |  |  |  | 9.78 | 0.03 | 11.57 | 6.5 | 298 | Cd(5mg/L) | 70 | 31.80377
|  |  | √ |  |  | 731 | 0.491 | 2.693 | 7 | 298.15 |  | 20 | 39.30333
|  |  | √ |  |  | 731 | 0.491 | 2.693 | 7 | 298.15 |  | 50 | 78.60667
|  |  | √ |  |  | 731 | 0.491 | 2.693 | 7 | 298.15 |  | 100 | 117.91
|  |  | √ |  |  | 731 | 0.491 | 2.693 | 7 | 298.15 |  | 200 | 157.2133
|  |  | √ |  |  | 731 | 0.491 | 2.693 | 7 | 298.15 |  | 400 | 188.656
|  |  | √ |  |  | 731 | 0.491 | 2.693 | 7 | 298.15 |  | 600 | 202.1314
|  |  | √ |  |  | 327 |  | 5 | 6.2 | 298.15 |  | 5 | 60.18255
|  |  | √ |  |  | 327 |  | 5 | 6.2 | 298.15 |  | 10 | 74.86122
|  |  | √ |  |  | 327 |  | 5 | 6.2 | 298.15 |  | 15 | 81.48611
|  |  | √ |  |  | 327 |  | 5 | 6.2 | 298.15 |  | 20 | 85.25861
|  |  | √ |  |  | 327 |  | 5 | 6.2 | 298.15 |  | 25 | 87.69457
|  |  | √ |  |  | 327 |  | 5 | 6.2 | 298.15 |  | 35 | 90.65473
|  |  | √ |  |  | 250 |  |  | 7.2 | 293 |  | 2.5 | 3.674723
|  |  | √ |  |  | 250 |  |  | 7.2 | 293 |  | 5 | 4.802
|  |  | √ |  |  | 250 |  |  | 7.2 | 293 |  | 15 | 7.338223
|  |  | √ |  |  | 250 |  |  | 7.2 | 293 |  | 22.5 | 8.581479
|  |  | √ |  |  | 250 |  |  | 7.2 | 293 |  | 30 | 9.589335
|  |  | √ |  |  | 250 |  |  | 7.2 | 293 |  | 37.5 | 10.45191
|  |  | √ |  |  | 250 |  |  | 7.2 | 303 |  | 2.5 | 4.920986
|  |  | √ |  |  | 250 |  |  | 7.2 | 303 |  | 5 | 5.99578
|  |  | √ |  |  | 250 |  |  | 7.2 | 303 |  | 15 | 8.200215
|  |  | √ |  |  | 250 |  |  | 7.2 | 303 |  | 22.5 | 9.204734
|  |  | √ |  |  | 250 |  |  | 7.2 | 303 |  | 30 | 9.991226
|  |  | √ |  |  | 250 |  |  | 7.2 | 303 |  | 37.5 | 10.64727
|  |  | √ |  |  | 250 |  |  | 7.2 | 313 |  | 2.5 | 5.827531
|  |  | √ |  |  | 250 |  |  | 7.2 | 313 |  | 5 | 6.867975
|  |  | √ |  |  | 250 |  |  | 7.2 | 313 |  | 15 | 8.91059
|  |  | √ |  |  | 250 |  |  | 7.2 | 313 |  | 22.5 | 9.809347
|  |  | √ |  |  | 250 |  |  | 7.2 | 313 |  | 30 | 10.50148
|  |  | √ |  |  | 250 |  |  | 7.2 | 313 |  | 37.5 | 11.0718
27.8 |  | √ |  |  |  | 89.6 |  |  | 7 | 296.15 |  | 0.2 | 21.64815
27.8 |  | √ |  |  |  | 89.6 |  |  | 7 | 296.15 |  | 1 | 53.13636
27.8 |  | √ |  |  |  | 89.6 |  |  | 7 | 296.15 |  | 2 | 64.94444
27.8 |  | √ |  |  |  | 89.6 |  |  | 7 | 296.15 |  | 2.5 | 67.96512
27.8 |  | √ |  |  |  | 89.6 |  |  | 7 | 296.15 |  | 3 | 70.14
27.8 |  | √ |  |  |  | 89.6 |  |  | 7 | 296.15 |  | 4.5 | 74.09155
27.8 |  | √ |  |  |  | 89.6 |  |  | 7 | 310.15 |  | 0.1 | 16.58202
27.8 |  | √ |  |  |  | 89.6 |  |  | 7 | 310.15 |  | 0.3 | 39.12726
27.8 |  | √ |  |  |  | 89.6 |  |  | 7 | 310.15 |  | 0.5 | 53.74062
27.8 |  | √ |  |  |  | 89.6 |  |  | 7 | 310.15 |  | 1 | 74.65136
27.8 |  | √ |  |  |  | 89.6 |  |  | 7 | 310.15 |  | 2 | 92.68309
27.8 |  | √ |  |  |  | 89.6 |  |  | 7 | 310.15 |  | 3 | 100.7989
31.52 | 4.58 | 2.11 |  | 0.87 | 7.69 | 39.1 | 0.17 | 20.74 | 5 | 298 |  | 1 | 69.9163
31.52 | 4.58 | 2.11 |  | 0.87 | 7.69 | 39.1 | 0.17 | 20.74 | 5 | 298 |  | 2 | 74.44456
31.52 | 4.58 | 2.11 |  | 0.87 | 7.69 | 39.1 | 0.17 | 20.74 | 5 | 298 |  | 3 | 76.0872
31.52 | 4.58 | 2.11 |  | 0.87 | 7.69 | 39.1 | 0.17 | 20.74 | 5 | 298 |  | 5 | 77.45445
31.52 | 4.58 | 2.11 |  | 0.87 | 7.69 | 39.1 | 0.17 | 20.74 | 5 | 298 |  | 10 | 78.51257
31.52 | 4.58 | 2.11 |  | 0.87 | 7.69 | 39.1 | 0.17 | 20.74 | 5 | 298 |  | 25 | 79.16143
31.52 | 4.58 | 2.11 |  | 0.87 | 7.69 | 39.1 | 0.17 | 20.74 | 5 | 303 |  | 0.5 | 51.53231
31.52 | 4.58 | 2.11 |  | 0.87 | 7.69 | 39.1 | 0.17 | 20.74 | 5 | 303 |  | 1 | 61.36672
31.52 | 4.58 | 2.11 |  | 0.87 | 7.69 | 39.1 | 0.17 | 20.74 | 5 | 303 |  | 3 | 70.3123
31.52 | 4.58 | 2.11 |  | 0.87 | 7.69 | 39.1 | 0.17 | 20.74 | 5 | 303 |  | 5 | 72.42378
31.52 | 4.58 | 2.11 |  | 0.87 | 7.69 | 39.1 | 0.17 | 20.74 | 5 | 303 |  | 10 | 74.09253
31.52 | 4.58 | 2.11 |  | 0.87 | 7.69 | 39.1 | 0.17 | 20.74 | 5 | 303 |  | 25 | 75.13121
31.52 | 4.58 | 2.11 |  | 0.87 | 7.69 | 39.1 | 0.17 | 20.74 | 5 | 308 |  | 0.1 | 18.73928
31.52 | 4.58 | 2.11 |  | 0.87 | 7.69 | 39.1 | 0.17 | 20.74 | 5 | 308 |  | 0.5 | 45.17919
31.52 | 4.58 | 2.11 |  | 0.87 | 7.69 | 39.1 | 0.17 | 20.74 | 5 | 308 |  | 5 | 66.19276
31.52 | 4.58 | 2.11 |  | 0.87 | 7.69 | 39.1 | 0.17 | 20.74 | 5 | 308 |  | 15 | 68.55468
31.52 | 4.58 | 2.11 |  | 0.87 | 7.69 | 39.1 | 0.17 | 20.74 | 5 | 308 |  | 25 | 69.04744
31.52 | 4.58 | 2.11 |  | 0.87 | 7.69 | 39.1 | 0.17 | 20.74 | 5 | 308 |  | 35 | 69.2608
31.52 | 4.58 | 2.11 |  | 0.87 | 7.69 | 39.1 | 0.17 | 20.74 | 5 | 313 |  | 0.1 | 3.588868
31.52 | 4.58 | 2.11 |  | 0.87 | 7.69 | 39.1 | 0.17 | 20.74 | 5 | 313 |  | 0.3 | 9.405511
31.52 | 4.58 | 2.11 |  | 0.87 | 7.69 | 39.1 | 0.17 | 20.74 | 5 | 313 |  | 0.5 | 13.91655
31.52 | 4.58 | 2.11 |  | 0.87 | 7.69 | 39.1 | 0.17 | 20.74 | 5 | 313 |  | 10 | 43.96364
31.52 | 4.58 | 2.11 |  | 0.87 | 7.69 | 39.1 | 0.17 | 20.74 | 5 | 313 |  | 25 | 47.18049
31.52 | 4.58 | 2.11 |  | 0.87 | 7.69 | 39.1 | 0.17 | 20.74 | 5 | 313 |  | 45 | 48.22604
32.1 | [5 empty] | 87 | 0.53 | 48 | 4 | 298 |  | 190 | 2.872176
32.1 | [5 empty] | 87 | 0.53 | 48 | 4 | 298 |  | 475 | 3.313909
32.1 | [5 empty] | 87 | 0.53 | 48 | 4 | 298 |  | 950 | 3.692664
32.1 | [5 empty] | 87 | 0.53 | 48 | 4 | 298 |  | 2375 | 4.260587
32.1 | [5 empty] | 87 | 0.53 | 48 | 4 | 298 |  | 3800 | 4.584988
32.1 | [5 empty] | 87 | 0.53 | 48 | 4 | 298 |  | 5700 | 4.884623
√ | [5 empty] | 251.1 | 0.28 | 5.55 | 5 | 298 |  | 0.1 | 17.51875
√ | [5 empty] | 251.1 | 0.28 | 5.55 | 5 | 298 |  | 1 | 26.18664
√ | [5 empty] | 251.1 | 0.28 | 5.55 | 5 | 298 |  | 2 | 26.92679
√ | [5 empty] | 251.1 | 0.28 | 5.55 | 5 | 298 |  | 4 | 27.31278
√ | [5 empty] | 251.1 | 0.28 | 5.55 | 5 | 298 |  | 6 | 27.44392
√ | [5 empty] | 251.1 | 0.28 | 5.55 | 5 | 298 |  | 8 | 27.50996
|  |  | √ |  |  | 228 |  |  | 7 | 298 |  | 1 | 25.05761
|  |  | √ |  |  | 228 |  |  | 7 | 298 |  | 2 | 33.77634
|  |  | √ |  |  | 228 |  |  | 7 | 298 |  | 4 | 40.89014
|  |  | √ |  |  | 228 |  |  | 7 | 298 |  | 12 | 47.56936
|  |  | √ |  |  | 228 |  |  | 7 | 298 |  | 20 | 49.17589
|  |  | √ |  |  | 228 |  |  | 7 | 298 |  | 30 | 50.02054
√ |  |  | 0.07 |  |  | 173.92 |  |  | 7.9 | 298 |  | 5 | 7.271722
√ |  |  | 0.07 |  |  | 173.92 |  |  | 7.9 | 298 |  | 10 | 10.87158
√ |  |  | 0.07 |  |  | 173.92 |  |  | 7.9 | 298 |  | 15 | 13.02012
√ |  |  | 0.07 |  |  | 173.92 |  |  | 7.9 | 298 |  | 25 | 15.46521
√ |  |  | 0.07 |  |  | 173.92 |  |  | 7.9 | 298 |  | 30 | 16.22704
√ |  |  | 0.07 |  |  | 173.92 |  |  | 7.9 | 298 |  | 40 | 17.29181
√ |  |  | 0.13 |  |  | 192.33 |  |  | 7.9 | 298 |  | 5 | 9.976648
√ |  |  | 0.13 |  |  | 192.33 |  |  | 7.9 | 298 |  | 10 | 13.79912
√ |  |  | 0.13 |  |  | 192.33 |  |  | 7.9 | 298 |  | 15 | 15.81949
√ |  |  | 0.13 |  |  | 192.33 |  |  | 7.9 | 298 |  | 25 | 17.91826
√ |  |  | 0.13 |  |  | 192.33 |  |  | 7.9 | 298 |  | 30 | 18.53295
√ |  |  | 0.13 |  |  | 192.33 |  |  | 7.9 | 298 |  | 40 | 19.36328
√ | [5 empty] | 232 |  | 3.9 | 6.8 | 293 |  | 5 | 3.987056
√ | [5 empty] | 232 |  | 3.9 | 6.8 | 293 |  | 10 | 7.030611
√ | [5 empty] | 232 |  | 3.9 | 6.8 | 293 |  | 25 | 12.97197
√ | [5 empty] | 232 |  | 3.9 | 6.8 | 293 |  | 75 | 20.77466
√ | [5 empty] | 232 |  | 3.9 | 6.8 | 293 |  | 150 | 24.45159
√ | [5 empty] | 232 |  | 3.9 | 6.8 | 293 |  | 250 | 26.31457
| √ |  | √ |  |  | 198.6 | 0.07 | 2.4 | 5 | 298 |  | 1 | 15.066
| √ |  | √ |  |  | 198.6 | 0.07 | 2.4 | 5 | 298 |  | 2.5 | 16.27775
| √ |  | √ |  |  | 198.6 | 0.07 | 2.4 | 5 | 298 |  | 5 | 16.72617
| √ |  | √ |  |  | 198.6 | 0.07 | 2.4 | 5 | 298 |  | 7 | 16.85887
| √ |  | √ |  |  | 198.6 | 0.07 | 2.4 | 5 | 298 |  | 10 | 16.95978
| √ |  | √ |  |  | 198.6 | 0.07 | 2.4 | 5 | 298 |  | 12 | 16.99935
| √ |  | √ |  |  | 198.6 | 0.07 | 2.4 | 5 | 303 |  | 1 | 16.21262
| √ |  | √ |  |  | 198.6 | 0.07 | 2.4 | 5 | 303 |  | 2.5 | 17.29466
| √ |  | √ |  |  | 198.6 | 0.07 | 2.4 | 5 | 303 |  | 5 | 17.68817
| √ |  | √ |  |  | 198.6 | 0.07 | 2.4 | 5 | 303 |  | 7 | 17.80391
| √ |  | √ |  |  | 198.6 | 0.07 | 2.4 | 5 | 303 |  | 10 | 17.89171
| √ |  | √ |  |  | 198.6 | 0.07 | 2.4 | 5 | 303 |  | 12 | 17.9261
| √ |  | √ |  |  | 198.6 | 0.07 | 2.4 | 5 | 308 |  | 1 | 17.07391
| √ |  | √ |  |  | 198.6 | 0.07 | 2.4 | 5 | 308 |  | 2.5 | 18.12462
| √ |  | √ |  |  | 198.6 | 0.07 | 2.4 | 5 | 308 |  | 5 | 18.50419
| √ |  | √ |  |  | 198.6 | 0.07 | 2.4 | 5 | 308 |  | 7 | 18.61558
| √ |  | √ |  |  | 198.6 | 0.07 | 2.4 | 5 | 308 |  | 10 | 18.7
| √ |  | √ |  |  | 198.6 | 0.07 | 2.4 | 5 | 308 |  | 12 | 18.73304
| 6.14 | 1.55 | 12.68 | 1.15 | 0.73 | 108.022 | 0.1134 |  | 7 | 298 |  | 1 | 4.385077
| 6.14 | 1.55 | 12.68 | 1.15 | 0.73 | 108.022 | 0.1134 |  | 7 | 298 |  | 3 | 6.684541
| 6.14 | 1.55 | 12.68 | 1.15 | 0.73 | 108.022 | 0.1134 |  | 7 | 298 |  | 5 | 7.467733
| 6.14 | 1.55 | 12.68 | 1.15 | 0.73 | 108.022 | 0.1134 |  | 7 | 298 |  | 10 | 8.187168
| 6.14 | 1.55 | 12.68 | 1.15 | 0.73 | 108.022 | 0.1134 |  | 7 | 298 |  | 15 | 8.458806
| 6.14 | 1.55 | 12.68 | 1.15 | 0.73 | 108.022 | 0.1134 |  | 7 | 298 |  | 25 | 8.689448
| 7.47 | 2.26 | 14.66 | 0.76 | 1 | 88.607 | 0.0979 |  | 7 | 298 |  | 1 | 0.4121515
| 7.47 | 2.26 | 14.66 | 0.76 | 1 | 88.607 | 0.0979 |  | 7 | 298 |  | 3 | 0.4483846
| 7.47 | 2.26 | 14.66 | 0.76 | 1 | 88.607 | 0.0979 |  | 7 | 298 |  | 5 | 0.4564094
| 7.47 | 2.26 | 14.66 | 0.76 | 1 | 88.607 | 0.0979 |  | 7 | 298 |  | 10 | 0.462619
| 7.47 | 2.26 | 14.66 | 0.76 | 1 | 88.607 | 0.0979 |  | 7 | 298 |  | 15 | 0.4647267
| 7.47 | 2.26 | 14.66 | 0.76 | 1 | 88.607 | 0.0979 |  | 7 | 298 |  | 25 | 0.4664266
| 7.47 | 3.15 | 18.86 | 3.8 | 0.99 | 108.449 | 0.1163 |  | 7 | 298 |  | 1 | 6.652769
| 7.47 | 3.15 | 18.86 | 3.8 | 0.99 | 108.449 | 0.1163 |  | 7 | 298 |  | 3 | 10.01445
| 7.47 | 3.15 | 18.86 | 3.8 | 0.99 | 108.449 | 0.1163 |  | 7 | 298 |  | 5 | 11.1403
| 7.47 | 3.15 | 18.86 | 3.8 | 0.99 | 108.449 | 0.1163 |  | 7 | 298 |  | 10 | 12.16611
| 7.47 | 3.15 | 18.86 | 3.8 | 0.99 | 108.449 | 0.1163 |  | 7 | 298 |  | 15 | 12.55136
| 7.47 | 3.15 | 18.86 | 3.8 | 0.99 | 108.449 | 0.1163 |  | 7 | 298 |  | 25 | 12.87758
|  |  | √ |  |  | 166.4 |  | 526.8 | 7 | 298.15 |  | 10 | 19.81833
|  |  | √ |  |  | 166.4 |  | 526.8 | 7 | 298.15 |  | 25 | 39.63667
|  |  | √ |  |  | 166.4 |  | 526.8 | 7 | 298.15 |  | 50 | 59.455
|  |  | √ |  |  | 166.4 |  | 526.8 | 7 | 298.15 |  | 100 | 79.27333
|  |  | √ |  |  | 166.4 |  | 526.8 | 7 | 298.15 |  | 150 | 89.1825
|  |  | √ |  |  | 166.4 |  | 526.8 | 7 | 298.15 |  | 200 | 95.128
|  | √ | √ |  |  |  |  | 40 | 6.5 | 293.15 |  | 1 | 3.68
|  | √ | √ |  |  |  |  | 40 | 6.5 | 293.15 |  | 5 | 5.682896
|  | √ | √ |  |  |  |  | 40 | 6.5 | 293.15 |  | 15 | 7.645264
|  | √ | √ |  |  |  |  | 40 | 6.5 | 293.15 |  | 20 | 8.262775
|  | √ | √ |  |  |  |  | 40 | 6.5 | 293.15 |  | 30 | 9.218719
|  | √ | √ |  |  |  |  | 40 | 6.5 | 293.15 |  | 40 | 9.963319
|  | √ | √ |  |  |  |  | 40 | 6.5 | 298.15 |  | 1 | 4.53
|  | √ | √ |  |  |  |  | 40 | 6.5 | 298.15 |  | 5 | 7.109021
|  | √ | √ |  |  |  |  | 40 | 6.5 | 298.15 |  | 15 | 9.669494
|  | √ | √ |  |  |  |  | 40 | 6.5 | 298.15 |  | 20 | 10.48061
|  | √ | √ |  |  |  |  | 40 | 6.5 | 298.15 |  | 30 | 11.74065
|  | √ | √ |  |  |  |  | 40 | 6.5 | 298.15 |  | 40 | 12.7255
|  | √ | √ |  |  |  |  | 40 | 6.5 | 303.15 |  | 1 | 4.97
|  | √ | √ |  |  |  |  | 40 | 6.5 | 303.15 |  | 5 | 8.318151
|  | √ | √ |  |  |  |  | 40 | 6.5 | 303.15 |  | 15 | 11.8224
|  | √ | √ |  |  |  |  | 40 | 6.5 | 303.15 |  | 20 | 12.96242
|  | √ | √ |  |  |  |  | 40 | 6.5 | 303.15 |  | 30 | 14.75826
|  | √ | √ |  |  |  |  | 40 | 6.5 | 303.15 |  | 40 | 16.18138
|  |  | √ |  |  | 200 |  | 700 | 7 | 303.15 |  | 10 | #REF!
|  |  | √ |  |  | 200 |  | 700 | 7 | 303.15 |  | 50 | #REF!
|  |  | √ |  |  | 200 |  | 700 | 7 | 303.15 |  | 100 | #REF!
|  |  | √ |  |  | 200 |  | 700 | 7 | 303.15 |  | 150 | #REF!
|  |  | √ |  |  | 200 |  | 700 | 7 | 303.15 |  | 300 | #REF!
|  |  | √ |  |  | 200 |  | 700 | 7 | 303.15 |  | 500 | #REF!
|  |  | √ |  |  | 270.6 | 0.57 | 8.422 | 6.2 | 298.15 |  | 2 | 65.38943
|  |  | √ |  |  | 270.6 | 0.57 | 8.422 | 6.2 | 298.15 |  | 5 | 87.23445
|  |  | √ |  |  | 270.6 | 0.57 | 8.422 | 6.2 | 298.15 |  | 10 | 98.16609
|  |  | √ |  |  | 270.6 | 0.57 | 8.422 | 6.2 | 298.15 |  | 20 | 104.728
|  |  | √ |  |  | 270.6 | 0.57 | 8.422 | 6.2 | 298.15 |  | 30 | 107.1147
|  |  | √ |  |  | 270.6 | 0.57 | 8.422 | 6.2 | 298.15 |  | 50 | 109.1038
|  | √ | √ |  |  | 339 | 0.281 | 2000 | 5.5 | 298 |  | 1 | 27.57103
|  | √ | √ |  |  | 339 | 0.281 | 2000 | 5.5 | 298 |  | 3 | 31.20118
|  | √ | √ |  |  | 339 | 0.281 | 2000 | 5.5 | 298 |  | 5 | 32.04503
|  | √ | √ |  |  | 339 | 0.281 | 2000 | 5.5 | 298 |  | 10 | 32.70849
|  | √ | √ |  |  | 339 | 0.281 | 2000 | 5.5 | 298 |  | 20 | 33.05063
|  | √ | √ |  |  | 339 | 0.281 | 2000 | 5.5 | 298 |  | 35 | 33.19946
| 6.32 | 1.61 | 8.28 | 1.01 | 0.27 | 71.831 | 0.067646 |  | 7 | 298 |  | 0.2 | 2.952936
| 6.32 | 1.61 | 8.28 | 1.01 | 0.27 | 71.831 | 0.067646 |  | 7 | 298 |  | 0.4 | 3.949204
| 6.32 | 1.61 | 8.28 | 1.01 | 0.27 | 71.831 | 0.067646 |  | 7 | 298 |  | 0.8 | 4.750584
| 6.32 | 1.61 | 8.28 | 1.01 | 0.27 | 71.831 | 0.067646 |  | 7 | 298 |  | 1.2 | 5.095229
| 6.32 | 1.61 | 8.28 | 1.01 | 0.27 | 71.831 | 0.067646 |  | 7 | 298 |  | 1.6 | 5.28701
| 6.32 | 1.61 | 8.28 | 1.01 | 0.27 | 71.831 | 0.067646 |  | 7 | 298 |  | 2.4 | 5.493792
| 4.7 | 0.35 | 2.65 | 1.05 |  | 56.2882 | 0.0048469 |  | 7 | 298 |  | 0.2 | 2.522704
| 4.7 | 0.35 | 2.65 | 1.05 |  | 56.2882 | 0.0048469 |  | 7 | 298 |  | 0.4 | 3.432771
| 4.7 | 0.35 | 2.65 | 1.05 |  | 56.2882 | 0.0048469 |  | 7 | 298 |  | 0.8 | 4.188222
| 4.7 | 0.35 | 2.65 | 1.05 |  | 56.2882 | 0.0048469 |  | 7 | 298 |  | 1.2 | 4.519778
| 4.7 | 0.35 | 2.65 | 1.05 |  | 56.2882 | 0.0048469 |  | 7 | 298 |  | 1.6 | 4.706053
| 4.7 | 0.35 | 2.65 | 1.05 |  | 56.2882 | 0.0048469 |  | 7 | 298 |  | 2.4 | 4.908343
| 1.94 |  | 6.39 | 0.46 |  | 50.6104 | 0.049404 |  | 7 | 298 |  | 0.2 | 1.946559
| 1.94 |  | 6.39 | 0.46 |  | 50.6104 | 0.049404 |  | 7 | 298 |  | 0.4 | 2.662206
| 1.94 |  | 6.39 | 0.46 |  | 50.6104 | 0.049404 |  | 7 | 298 |  | 0.8 | 3.261802
| 1.94 |  | 6.39 | 0.46 |  | 50.6104 | 0.049404 |  | 7 | 298 |  | 1.2 | 3.526558
| 1.94 |  | 6.39 | 0.46 |  | 50.6104 | 0.049404 |  | 7 | 298 |  | 1.6 | 3.675736
| 1.94 |  | 6.39 | 0.46 |  | 50.6104 | 0.049404 |  | 7 | 298 |  | 2.4 | 3.838092
|  |  | 4.6 |  |  | 48 | 0.3 | 21.2 | 3 | 298 |  | 2 | 130.0838
|  |  | 4.6 |  |  | 48 | 0.3 | 21.2 | 3 | 298 |  | 5 | 181.4326
|  |  | 4.6 |  |  | 48 | 0.3 | 21.2 | 3 | 298 |  | 10 | 208.9224
|  |  | 4.6 |  |  | 48 | 0.3 | 21.2 | 3 | 298 |  | 20 | 226.0472
|  |  | 4.6 |  |  | 48 | 0.3 | 21.2 | 3 | 298 |  | 40 | 235.7074
|  |  | 4.6 |  |  | 48 | 0.3 | 21.2 | 3 | 298 |  | 80 | 240.8538
|  |  | 4.6 |  |  | 48 | 0.3 | 21.2 | 5 | 298 |  | 5 | 41.49549
|  |  | 4.6 |  |  | 48 | 0.3 | 21.2 | 5 | 298 |  | 10 | 52.24093
|  |  | 4.6 |  |  | 48 | 0.3 | 21.2 | 5 | 298 |  | 20 | 65.76894
|  |  | 4.6 |  |  | 48 | 0.3 | 21.2 | 5 | 298 |  | 40 | 82.80009
|  |  | 4.6 |  |  | 48 | 0.3 | 21.2 | 5 | 298 |  | 60 | 94.73989
|  |  | 4.6 |  |  | 48 | 0.3 | 21.2 | 5 | 298 |  | 100 | 112.263
|  |  | 4.6 |  |  | 48 | 0.3 | 21.2 | 7 | 298 |  | 5 | 38.44282
|  |  | 4.6 |  |  | 48 | 0.3 | 21.2 | 7 | 298 |  | 10 | 48.54809
|  |  | 4.6 |  |  | 48 | 0.3 | 21.2 | 7 | 298 |  | 20 | 61.30968
|  |  | 4.6 |  |  | 48 | 0.3 | 21.2 | 7 | 298 |  | 40 | 77.42584
|  |  | 4.6 |  |  | 48 | 0.3 | 21.2 | 7 | 298 |  | 60 | 88.75155
|  |  | 4.6 |  |  | 48 | 0.3 | 21.2 | 7 | 298 |  | 100 | 105.4077
|  |  | √ |  |  | 990 | 0.55 | 350 | 6 | 293.15 |  | 2 | 10.82897
|  |  | √ |  |  | 990 | 0.55 | 350 | 6 | 293.15 |  | 5 | 22.72894
|  |  | √ |  |  | 990 | 0.55 | 350 | 6 | 293.15 |  | 10 | 35.86705
|  |  | √ |  |  | 990 | 0.55 | 350 | 6 | 293.15 |  | 15 | 44.42721
|  |  | √ |  |  | 990 | 0.55 | 350 | 6 | 293.15 |  | 25 | 54.9115
|  |  | √ |  |  | 990 | 0.55 | 350 | 6 | 293.15 |  | 35 | 61.09001
|  |  | √ |  |  | 815 | 0.45 | 350 | 6 | 293.15 |  | 2 | 12.41522
|  |  | √ |  |  | 815 | 0.45 | 350 | 6 | 293.15 |  | 5 | 25.81295
|  |  | √ |  |  | 815 | 0.45 | 350 | 6 | 293.15 |  | 10 | 40.31461
|  |  | √ |  |  | 815 | 0.45 | 350 | 6 | 293.15 |  | 15 | 49.60369
|  |  | √ |  |  | 815 | 0.45 | 350 | 6 | 293.15 |  | 25 | 60.81356
|  |  | √ |  |  | 815 | 0.45 | 350 | 6 | 293.15 |  | 35 | 67.33512
| 4.75 | 1.8 | 22.24 | 1.75 | 0.58 | 69.503 | 0.09199 |  | 7 | 298 |  | 1 | 4.388253
| 4.75 | 1.8 | 22.24 | 1.75 | 0.58 | 69.503 | 0.09199 |  | 7 | 298 |  | 2 | 5.614022
| 4.75 | 1.8 | 22.24 | 1.75 | 0.58 | 69.503 | 0.09199 |  | 7 | 298 |  | 4 | 6.52539
| 4.75 | 1.8 | 22.24 | 1.75 | 0.58 | 69.503 | 0.09199 |  | 7 | 298 |  | 8 | 7.101837
| 4.75 | 1.8 | 22.24 | 1.75 | 0.58 | 69.503 | 0.09199 |  | 7 | 298 |  | 14 | 7.381291
| 4.75 | 1.8 | 22.24 | 1.75 | 0.58 | 69.503 | 0.09199 |  | 7 | 298 |  | 20 | 7.499328
| 6.13 | 2.03 | 16.66 | 0.45 | 4.17 | 125.115 | 0.1491 |  | 7 | 298 |  | 1 | 6.7
| 6.13 | 2.03 | 16.66 | 0.45 | 4.17 | 125.115 | 0.1491 |  | 7 | 298 |  | 2 | 7.852549
| 6.13 | 2.03 | 16.66 | 0.45 | 4.17 | 125.115 | 0.1491 |  | 7 | 298 |  | 4 | 9.203363
| 6.13 | 2.03 | 16.66 | 0.45 | 4.17 | 125.115 | 0.1491 |  | 7 | 298 |  | 8 | 10.78655
| 6.13 | 2.03 | 16.66 | 0.45 | 4.17 | 125.115 | 0.1491 |  | 7 | 298 |  | 14 | 12.26135
| 6.13 | 2.03 | 16.66 | 0.45 | 4.17 | 125.115 | 0.1491 |  | 7 | 298 |  | 20 | 13.30487
|  |  | √ |  |  | 11.81 | 0.0763 |  | 7 | 298 |  | 1 | 12.49536
|  |  | √ |  |  | 11.81 | 0.0763 |  | 7 | 298 |  | 2 | 17.19286
|  |  | √ |  |  | 11.81 | 0.0763 |  | 7 | 298 |  | 5 | 22.20049
|  |  | √ |  |  | 11.81 | 0.0763 |  | 7 | 298 |  | 10 | 24.58763
|  |  | √ |  |  | 11.81 | 0.0763 |  | 7 | 298 |  | 20 | 25.98466
|  |  | √ |  |  | 11.81 | 0.0763 |  | 7 | 298 |  | 35 | 26.63319
|  | √ | √ |  |  | 282.02 | 0.2 | 2.2 | 4 | 293 |  | 5 | 3.752777
|  | √ | √ |  |  | 282.02 | 0.2 | 2.2 | 4 | 293 |  | 20 | 5.165071
|  | √ | √ |  |  | 282.02 | 0.2 | 2.2 | 4 | 293 |  | 50 | 6.379219
|  | √ | √ |  |  | 282.02 | 0.2 | 2.2 | 4 | 293 |  | 70 | 6.893465
|  | √ | √ |  |  | 282.02 | 0.2 | 2.2 | 4 | 293 |  | 90 | 7.304425
|  | √ | √ |  |  | 282.02 | 0.2 | 2.2 | 4 | 293 |  | 100 | 7.483922
|  | √ | √ |  |  | 213.5 | 2.69 | 0.19 | 4 | 293 |  | 5 | 3.713124
|  | √ | √ |  |  | 213.5 | 2.69 | 0.19 | 4 | 293 |  | 20 | 5.202667
|  | √ | √ |  |  | 213.5 | 2.69 | 0.19 | 4 | 293 |  | 50 | 6.502022
|  | √ | √ |  |  | 213.5 | 2.69 | 0.19 | 4 | 293 |  | 70 | 7.056717
|  | √ | √ |  |  | 213.5 | 2.69 | 0.19 | 4 | 293 |  | 90 | 7.50168
|  | √ | √ |  |  | 213.5 | 2.69 | 0.19 | 4 | 293 |  | 100 | 7.696473
|  | √ | √ |  |  | 150.34 | 3.56 | 0.2 | 4 | 293 |  | 5 | 3.220538
|  | √ | √ |  |  | 150.34 | 3.56 | 0.2 | 4 | 293 |  | 20 | 4.336365
|  | √ | √ |  |  | 150.34 | 3.56 | 0.2 | 4 | 293 |  | 50 | 5.278623
|  | √ | √ |  |  | 150.34 | 3.56 | 0.2 | 4 | 293 |  | 70 | 5.67386
|  | √ | √ |  |  | 150.34 | 3.56 | 0.2 | 4 | 293 |  | 90 | 5.988254
|  | √ | √ |  |  | 150.34 | 3.56 | 0.2 | 4 | 293 |  | 100 | 6.125188
|  | √ | √ |  |  | 124.36 | 4.14 | 0.2 | 4 | 293 |  | 5 | 3.005934
|  | √ | √ |  |  | 124.36 | 4.14 | 0.2 | 4 | 293 |  | 20 | 3.995818
|  | √ | √ |  |  | 124.36 | 4.14 | 0.2 | 4 | 293 |  | 50 | 4.823011
|  | √ | √ |  |  | 124.36 | 4.14 | 0.2 | 4 | 293 |  | 70 | 5.168018
|  | √ | √ |  |  | 124.36 | 4.14 | 0.2 | 4 | 293 |  | 90 | 5.441712
|  | √ | √ |  |  | 124.36 | 4.14 | 0.2 | 4 | 293 |  | 100 | 5.560724
| √ |  |  |  |  | 200 | 0.152 | 3.03 | 3 | 298 |  | 1 | 7.8341
| √ |  |  |  |  | 200 | 0.152 | 3.03 | 3 | 298 |  | 2 | 9.690521
| √ |  |  |  |  | 200 | 0.152 | 3.03 | 3 | 298 |  | 4 | 10.99301
| √ |  |  |  |  | 200 | 0.152 | 3.03 | 3 | 298 |  | 6 | 11.50863
| √ |  |  |  |  | 200 | 0.152 | 3.03 | 3 | 298 |  | 9 | 11.88012
| √ |  |  |  |  | 200 | 0.152 | 3.03 | 3 | 298 |  | 14 | 12.16049
|  | √ |  |  |  | 143 | 0.211 | 5.91 | 3 | 298 |  | 1 | 7.242403
|  | √ |  |  |  | 143 | 0.211 | 5.91 | 3 | 298 |  | 2 | 8.796567
|  | √ |  |  |  | 143 | 0.211 | 5.91 | 3 | 298 |  | 4 | 9.853846
|  | √ |  |  |  | 143 | 0.211 | 5.91 | 3 | 298 |  | 6 | 10.26511
|  | √ |  |  |  | 143 | 0.211 | 5.91 | 3 | 298 |  | 9 | 10.5589
|  | √ |  |  |  | 143 | 0.211 | 5.91 | 3 | 298 |  | 14 | 10.77926
| √ | √ |  |  |  | 94.9 | 0.0973 | 4.1 | 3 | 298 |  | 1 | 5.833333
| √ | √ |  |  |  | 94.9 | 0.0973 | 4.1 | 3 | 298 |  | 2 | 7.5
| √ | √ |  |  |  | 94.9 | 0.0973 | 4.1 | 3 | 298 |  | 4 | 8.75
| √ | √ |  |  |  | 94.9 | 0.0973 | 4.1 | 3 | 298 |  | 6 | 9.264706
| √ | √ |  |  |  | 94.9 | 0.0973 | 4.1 | 3 | 298 |  | 9 | 9.642857
| √ | √ |  |  |  | 94.9 | 0.0973 | 4.1 | 3 | 298 |  | 14 | 9.932432
|  | 0.048 |  |  |  | 920 |  |  | 6.5 | 295.15 |  | 2 | 0.9454545
|  | 0.048 |  |  |  | 920 |  |  | 6.5 | 295.15 |  | 5 | 2.08
|  | 0.048 |  |  |  | 920 |  |  | 6.5 | 295.15 |  | 10 | 3.466667
|  | 0.048 |  |  |  | 920 |  |  | 6.5 | 295.15 |  | 15 | 4.457143
|  | 0.048 |  |  |  | 920 |  |  | 6.5 | 295.15 |  | 40 | 6.933333
|  | 0.048 |  |  |  | 920 |  |  | 6.5 | 295.15 |  | 90 | 8.509091
|  | 0.069 |  |  |  | 441 |  |  | 6.5 | 295.15 |  | 2 | 2.228571
|  | 0.069 |  |  |  | 441 |  |  | 6.5 | 295.15 |  | 5 | 4.254545
|  | 0.069 |  |  |  | 441 |  |  | 6.5 | 295.15 |  | 10 | 6.104348
|  | 0.069 |  |  |  | 441 |  |  | 6.5 | 295.15 |  | 15 | 7.138983
|  | 0.069 |  |  |  | 441 |  |  | 6.5 | 295.15 |  | 40 | 9.058065
|  | 0.069 |  |  |  | 441 |  |  | 6.5 | 295.15 |  | 90 | 9.949606
|  | 0.113 |  |  |  | 794 |  |  | 6.5 | 295.15 |  | 2 | 3.6
|  | 0.113 |  |  |  | 794 |  |  | 6.5 | 295.15 |  | 5 | 6
|  | 0.113 |  |  |  | 794 |  |  | 6.5 | 295.15 |  | 10 | 7.714286
|  | 0.113 |  |  |  | 794 |  |  | 6.5 | 295.15 |  | 15 | 8.526316
|  | 0.113 |  |  |  | 794 |  |  | 6.5 | 295.15 |  | 40 | 9.818182
|  | 0.113 |  |  |  | 794 |  |  | 6.5 | 295.15 |  | 90 | 10.34043
|  | √ |  |  |  | 70.46 |  | 5.6 | 4 | 295.15 |  | 3 | 0.4105888
|  | √ |  |  |  | 70.46 |  | 5.6 | 4 | 295.15 |  | 5 | 0.6496507
|  | √ |  |  |  | 70.46 |  | 5.6 | 4 | 295.15 |  | 10 | 1.153256
|  | √ |  |  |  | 70.46 |  | 5.6 | 4 | 295.15 |  | 20 | 1.883165
|  | √ |  |  |  | 70.46 |  | 5.6 | 4 | 295.15 |  | 50 | 3.036122
|  | √ |  |  |  | 70.46 |  | 5.6 | 4 | 295.15 |  | 90 | 3.708947
| 21 | 21.2 |  |  |  | 74 |  |  | 7 | 303.15 |  | 1 | 5
| 21 | 21.2 |  |  |  | 74 |  |  | 7 | 303.15 |  | 3 | 5.8
| 21 | 21.2 |  |  |  | 74 |  |  | 7 | 303.15 |  | 6 | 6.8
| 21 | 21.2 |  |  |  | 74 |  |  | 7 | 303.15 |  | 9 | 7.2
| 21 | 21.2 |  |  |  | 74 |  |  | 7 | 303.15 |  | 12 | 7.6
| 21 | 21.2 |  |  |  | 74 |  |  | 7 | 303.15 |  | 17 | 7.8
|  | 22.9 |  |  |  | 178.8 | 0.327 |  | 7 | 308.15 |  | 50 | 13.95178
|  | 22.9 |  |  |  | 178.8 | 0.327 |  | 7 | 308.15 |  | 150 | 29.49694
|  | 22.9 |  |  |  | 178.8 | 0.327 |  | 7 | 308.15 |  | 200 | 34.2699
|  | 22.9 |  |  |  | 178.8 | 0.327 |  | 7 | 308.15 |  | 300 | 40.88571
|  | 22.9 |  |  |  | 178.8 | 0.327 |  | 7 | 308.15 |  | 400 | 45.25385
|  | 22.9 |  |  |  | 178.8 | 0.327 |  | 7 | 308.15 |  | 600 | 50.66699
|  | 31.1 |  |  |  | 123.1 | 0.416 |  | 7 | 308.15 |  | 50 | 12.9938
|  | 31.1 |  |  |  | 123.1 | 0.416 |  | 7 | 308.15 |  | 150 | 26.89091
|  | 31.1 |  |  |  | 123.1 | 0.416 |  | 7 | 308.15 |  | 200 | 31.04074
|  | 31.1 |  |  |  | 123.1 | 0.416 |  | 7 | 308.15 |  | 300 | 36.70511
|  | 31.1 |  |  |  | 123.1 | 0.416 |  | 7 | 308.15 |  | 400 | 40.39036
|  | 31.1 |  |  |  | 123.1 | 0.416 |  | 7 | 308.15 |  | 600 | 44.89821
|  | 19.7 |  |  |  | 86.95 | 0.112 |  | 7 | 308.15 |  | 50 | 11.80268
|  | 19.7 |  |  |  | 86.95 | 0.112 |  | 7 | 308.15 |  | 150 | 24.12924
|  | 19.7 |  |  |  | 86.95 | 0.112 |  | 7 | 308.15 |  | 200 | 27.75225
|  | 19.7 |  |  |  | 86.95 | 0.112 |  | 7 | 308.15 |  | 300 | 32.65548
|  | 19.7 |  |  |  | 86.95 | 0.112 |  | 7 | 308.15 |  | 400 | 35.81977
|  | 19.7 |  |  |  | 86.95 | 0.112 |  | 7 | 308.15 |  | 600 | 39.66309
|  | √ |  |  |  | 0.152 |  |  | 7 | 298 |  | 5 | 4.38089
|  | √ |  |  |  | 0.152 |  |  | 7 | 298 |  | 15 | 6.158429
|  | √ |  |  |  | 0.152 |  |  | 7 | 298 |  | 20 | 6.732881
|  | √ |  |  |  | 0.152 |  |  | 7 | 298 |  | 50 | 8.944629
|  | √ |  |  |  | 0.152 |  |  | 7 | 298 |  | 100 | 11.08873
|  | √ |  |  |  | 0.152 |  |  | 7 | 298 |  | 200 | 13.74678
| √ | √ |  |  | √ | 212.872 |  |  | 5 | 298 |  | 5 | 1.376503
| √ | √ |  |  | √ | 212.872 |  |  | 5 | 298 |  | 10 | 1.522042
| √ | √ |  |  | √ | 212.872 |  |  | 5 | 298 |  | 50 | 1.922105
| √ | √ |  |  | √ | 212.872 |  |  | 5 | 298 |  | 200 | 2.350043
| √ | √ |  |  | √ | 212.872 |  |  | 5 | 298 |  | 400 | 2.598515
| √ | √ |  |  | √ | 212.872 |  |  | 5 | 298 |  | 800 | 2.873257
| √ | √ |  |  | √ | 212.872 |  |  | 5 | 308 |  | 5 | 2.405996
| √ | √ |  |  | √ | 212.872 |  |  | 5 | 308 |  | 10 | 3.168135
| √ | √ |  |  | √ | 212.872 |  |  | 5 | 308 |  | 50 | 6.001984
| √ | √ |  |  | √ | 212.872 |  |  | 5 | 308 |  | 200 | 10.40669
| √ | √ |  |  | √ | 212.872 |  |  | 5 | 308 |  | 400 | 13.70319
| √ | √ |  |  | √ | 212.872 |  |  | 5 | 308 |  | 800 | 18.0439
| √ | √ |  |  | √ | 212.872 |  |  | 5 | 318 |  | 5 | 3.458788
| √ | √ |  |  | √ | 212.872 |  |  | 5 | 318 |  | 10 | 4.296811
| √ | √ |  |  | √ | 212.872 |  |  | 5 | 318 |  | 50 | 7.110889
| √ | √ |  |  | √ | 212.872 |  |  | 5 | 318 |  | 200 | 10.97409
| √ | √ |  |  | √ | 212.872 |  |  | 5 | 318 |  | 400 | 13.63299
| √ | √ |  |  | √ | 212.872 |  |  | 5 | 318 |  | 800 | 16.9361
| √ |  |  |  |  | 53.01 | 119.7 |  | 6 | 298 |  | 2 | 4.897408
| √ |  |  |  |  | 53.01 | 119.7 |  | 6 | 298 |  | 3 | 6.901257
| √ |  |  |  |  | 53.01 | 119.7 |  | 6 | 298 |  | 5 | 10.25953
| √ |  |  |  |  | 53.01 | 119.7 |  | 6 | 298 |  | 8 | 14.12619
| √ |  |  |  |  | 53.01 | 119.7 |  | 6 | 298 |  | 10 | 16.15582
| √ |  |  |  |  | 53.01 | 119.7 |  | 6 | 298 |  | 15 | 19.98421
| √ |  |  |  |  | 2.89 | 93.8 |  | 6 | 298 |  | 2 | 36.70099
| √ |  |  |  |  | 2.89 | 93.8 |  | 6 | 298 |  | 3 | 39.87307
| √ |  |  |  |  | 2.89 | 93.8 |  | 6 | 298 |  | 5 | 42.83486
| √ |  |  |  |  | 2.89 | 93.8 |  | 6 | 298 |  | 8 | 44.70266
| √ |  |  |  |  | 2.89 | 93.8 |  | 6 | 298 |  | 10 | 45.36199
| √ |  |  |  |  | 2.89 | 93.8 |  | 6 | 298 |  | 15 | 46.27196
| √ |  |  |  |  | 37.1 | 0.08 | 9.1 | 7 | 303.15 |  | 5 | 5.839518
| √ |  |  |  |  | 37.1 | 0.08 | 9.1 | 7 | 303.15 |  | 25 | 20.39283
| √ |  |  |  |  | 37.1 | 0.08 | 9.1 | 7 | 303.15 |  | 50 | 29.62036
| √ |  |  |  |  | 37.1 | 0.08 | 9.1 | 7 | 303.15 |  | 100 | 38.28129
| √ |  |  |  |  | 37.1 | 0.08 | 9.1 | 7 | 303.15 |  | 150 | 42.41533
| √ |  |  |  |  | 37.1 | 0.08 | 9.1 | 7 | 303.15 |  | 250 | 46.42624
| √ |  |  |  |  | 64.9 | 0.19 | 11.7 | 7 | 303.15 |  | 5 | 8.695217
| √ |  |  |  |  | 64.9 | 0.19 | 11.7 | 7 | 303.15 |  | 25 | 29.8386
| √ |  |  |  |  | 64.9 | 0.19 | 11.7 | 7 | 303.15 |  | 50 | 42.86856
| √ |  |  |  |  | 64.9 | 0.19 | 11.7 | 7 | 303.15 |  | 100 | 54.84302
| √ |  |  |  |  | 64.9 | 0.19 | 11.7 | 7 | 303.15 |  | 150 | 60.47372
| √ |  |  |  |  | 64.9 | 0.19 | 11.7 | 7 | 303.15 |  | 250 | 65.88523
| √ |  |  |  |  | 136.6 | 0.24 | 7 | 7 | 303.15 |  | 5 | 19.86528
| √ |  |  |  |  | 136.6 | 0.24 | 7 | 7 | 303.15 |  | 25 | 64.44376
| √ |  |  |  |  | 136.6 | 0.24 | 7 | 7 | 303.15 |  | 50 | 89.56803
| √ |  |  |  |  | 136.6 | 0.24 | 7 | 7 | 303.15 |  | 100 | 111.2552
| √ |  |  |  |  | 136.6 | 0.24 | 7 | 7 | 303.15 |  | 150 | 121.023
| √ |  |  |  |  | 136.6 | 0.24 | 7 | 7 | 303.15 |  | 250 | 130.1654
| √ |  |  |  |  | 158.3 | 0.29 | 7.4 | 7 | 303.15 |  | 5 | 29.55672
| √ |  |  |  |  | 158.3 | 0.29 | 7.4 | 7 | 303.15 |  | 25 | 97.89595
| √ |  |  |  |  | 158.3 | 0.29 | 7.4 | 7 | 303.15 |  | 50 | 137.6911
| √ |  |  |  |  | 158.3 | 0.29 | 7.4 | 7 | 303.15 |  | 100 | 172.8163
| √ |  |  |  |  | 158.3 | 0.29 | 7.4 | 7 | 303.15 |  | 150 | 188.8773
| √ |  |  |  |  | 158.3 | 0.29 | 7.4 | 7 | 303.15 |  | 250 | 204.0482
| √ | √ |  |  |  | 1020 | 0.98 | 2.35 | 10 | 298 |  | 5 | 5.461538
| √ | √ |  |  |  | 1020 | 0.98 | 2.35 | 10 | 298 |  | 10 | 10.51852
| √ | √ |  |  |  | 1020 | 0.98 | 2.35 | 10 | 298 |  | 20 | 19.58621
| √ | √ |  |  |  | 1020 | 0.98 | 2.35 | 10 | 298 |  | 40 | 34.42424
| √ | √ |  |  |  | 1020 | 0.98 | 2.35 | 10 | 298 |  | 60 | 46.05405
| √ | √ |  |  |  | 1020 | 0.98 | 2.35 | 10 | 298 |  | 100 | 63.11111
| √ | √ |  |  |  | 1020 | 0.98 | 2.35 | 10 | 308 |  | 5 | 4.9109
| √ | √ |  |  |  | 1020 | 0.98 | 2.35 | 10 | 308 |  | 10 | 9.335135
| √ | √ |  |  |  | 1020 | 0.98 | 2.35 | 10 | 308 |  | 20 | 16.98689
| √ | √ |  |  |  | 1020 | 0.98 | 2.35 | 10 | 308 |  | 40 | 28.78333
| √ | √ |  |  |  | 1020 | 0.98 | 2.35 | 10 | 308 |  | 60 | 37.45301
| √ | √ |  |  |  | 1020 | 0.98 | 2.35 | 10 | 308 |  | 100 | 49.34286
| √ | √ |  |  |  | 1020 | 0.98 | 2.35 | 10 | 318 |  | 5 | 3.892823
| √ | √ |  |  |  | 1020 | 0.98 | 2.35 | 10 | 318 |  | 10 | 7.46422
| √ | √ |  |  |  | 1020 | 0.98 | 2.35 | 10 | 318 |  | 20 | 13.78983
| √ | √ |  |  |  | 1020 | 0.98 | 2.35 | 10 | 318 |  | 40 | 23.92941
| √ | √ |  |  |  | 1020 | 0.98 | 2.35 | 10 | 318 |  | 60 | 31.6987
| √ | √ |  |  |  | 1020 | 0.98 | 2.35 | 10 | 318 |  | 100 | 42.82105
| √ | √ |  |  |  | 92.24 |  |  | 4.5 | 298 |  | 51.97 | 18.71484
| √ | √ |  |  |  | 92.24 |  |  | 4.5 | 298 |  | 92.68 | 21.23402
| √ | √ |  |  |  | 92.24 |  |  | 4.5 | 298 |  | 134.75 | 22.4378
| √ | √ |  |  |  | 92.24 |  |  | 4.5 | 298 |  | 165.96 | 22.97746
| √ | √ |  |  |  | 92.24 |  |  | 4.5 | 298 |  | 180.2 | 23.16758
| √ | √ |  |  |  | 92.24 |  |  | 4.5 | 298 |  | 203.96 | 23.43078
| 20.85 |  |  |  |  | 526 | 0.81 |  | 7 | 293 |  | 1 | 16.01957
| 20.85 |  |  |  |  | 526 | 0.81 |  | 7 | 293 |  | 3 | 32.60984
| 20.85 |  |  |  |  | 526 | 0.81 |  | 7 | 293 |  | 5 | 41.12861
| 20.85 |  |  |  |  | 526 | 0.81 |  | 7 | 293 |  | 10 | 51.1502
| 20.85 |  |  |  |  | 526 | 0.81 |  | 7 | 293 |  | 30 | 61.07072
| 20.85 |  |  |  |  | 526 | 0.81 |  | 7 | 293 |  | 50 | 63.53523
| √ |  |  |  |  | 1069 | 0.753 |  | 7 | 293 |  | 1 | 4.532482
| √ |  |  |  |  | 1069 | 0.753 |  | 7 | 293 |  | 3 | 11.42128
| √ |  |  |  |  | 1069 | 0.753 |  | 7 | 293 |  | 5 | 16.40928
| √ |  |  |  |  | 1069 | 0.753 |  | 7 | 293 |  | 10 | 24.40211
| √ |  |  |  |  | 1069 | 0.753 |  | 7 | 293 |  | 30 | 36.13671
| √ |  |  |  |  | 1069 | 0.753 |  | 7 | 293 |  | 50 | 39.98207
| √ |  |  |  |  | 550 | 0.259 |  | 7 | 293 |  | 1 | 5.784741
| √ |  |  |  |  | 550 | 0.259 |  | 7 | 293 |  | 3 | 11.57498
| √ |  |  |  |  | 550 | 0.259 |  | 7 | 293 |  | 5 | 14.47217
| √ |  |  |  |  | 550 | 0.259 |  | 7 | 293 |  | 10 | 17.81679
| √ |  |  |  |  | 550 | 0.259 |  | 7 | 293 |  | 30 | 21.06181
| √ |  |  |  |  | 550 | 0.259 |  | 7 | 293 |  | 50 | 21.85802
| √ |  |  |  |  | 219 | 0.32 | 4.98 | 10 | 298 |  | 2 | 6.802951
| √ |  |  |  |  | 219 | 0.32 | 4.98 | 10 | 298 |  | 3 | 7.552342
| √ |  |  |  |  | 219 | 0.32 | 4.98 | 10 | 298 |  | 5 | 8.615077
| √ |  |  |  |  | 219 | 0.32 | 4.98 | 10 | 298 |  | 10 | 10.30017
| √ |  |  |  |  | 219 | 0.32 | 4.98 | 10 | 298 |  | 30 | 13.67142
| √ |  |  |  |  | 219 | 0.32 | 4.98 | 10 | 298 |  | 70 | 17.00799
| √ |  |  |  |  | 187 | 0.31 | 4.67 | 10 | 298 |  | 2 | 9.621701
| √ |  |  |  |  | 187 | 0.31 | 4.67 | 10 | 298 |  | 3 | 10.72658
| √ |  |  |  |  | 187 | 0.31 | 4.67 | 10 | 298 |  | 5 | 12.30094
| √ |  |  |  |  | 187 | 0.31 | 4.67 | 10 | 298 |  | 10 | 14.81301
| √ |  |  |  |  | 187 | 0.31 | 4.67 | 10 | 298 |  | 30 | 19.88648
| √ |  |  |  |  | 187 | 0.31 | 4.67 | 10 | 298 |  | 70 | 24.95808
| 3.13 |  |  | 25.14 | 1.68 | 2.6 |  |  | 8.5 | 293.15 |  | 2 | 4.92689
| 3.13 |  |  | 25.14 | 1.68 | 2.6 |  |  | 8.5 | 293.15 |  | 3 | 5.725534
| 3.13 |  |  | 25.14 | 1.68 | 2.6 |  |  | 8.5 | 293.15 |  | 5 | 6.918511
| 3.13 |  |  | 25.14 | 1.68 | 2.6 |  |  | 8.5 | 293.15 |  | 15 | 10.39417
| 3.13 |  |  | 25.14 | 1.68 | 2.6 |  |  | 8.5 | 293.15 |  | 20 | 11.56326
| 3.13 |  |  | 25.14 | 1.68 | 2.6 |  |  | 8.5 | 293.15 |  | 30 | 13.43766
|  |  |  | 49.96 | 0.57 | 92.81 | 265000 | 11.16 | 8 | 298 |  | 1 | 133.5245
|  |  |  | 49.96 | 0.57 | 92.81 | 265000 | 11.16 | 8 | 298 |  | 10 | 239.8715
|  |  |  | 49.96 | 0.57 | 92.81 | 265000 | 11.16 | 8 | 298 |  | 15 | 247.1624
|  |  |  | 49.96 | 0.57 | 92.81 | 265000 | 11.16 | 8 | 298 |  | 50 | 258.1474
|  |  |  | 49.96 | 0.57 | 92.81 | 265000 | 11.16 | 8 | 298 |  | 100 | 260.6296
|  |  |  | 49.96 | 0.57 | 92.81 | 265000 | 11.16 | 8 | 298 |  | 200 | 261.8887
|  |  |  | 25.66 | 11.07 | 106.67 | 397000 | 13.72 | 8 | 298 |  | 1 | 75.23066
|  |  |  | 25.66 | 11.07 | 106.67 | 397000 | 13.72 | 8 | 298 |  | 10 | 119.7751
|  |  |  | 25.66 | 11.07 | 106.67 | 397000 | 13.72 | 8 | 298 |  | 15 | 122.4607
|  |  |  | 25.66 | 11.07 | 106.67 | 397000 | 13.72 | 8 | 298 |  | 50 | 126.4293
|  |  |  | 25.66 | 11.07 | 106.67 | 397000 | 13.72 | 8 | 298 |  | 100 | 127.3134
|  |  |  | 25.66 | 11.07 | 106.67 | 397000 | 13.72 | 8 | 298 |  | 200 | 127.7601
|  |  |  | √ |  | 37.2 | 0.0651 |  | 5 | 288 |  | 1 | 23.32
|  |  |  | √ |  | 37.2 | 0.0651 |  | 5 | 288 |  | 5 | 38.77958
|  |  |  | √ |  | 37.2 | 0.0651 |  | 5 | 288 |  | 10 | 48.2757
|  |  |  | √ |  | 37.2 | 0.0651 |  | 5 | 288 |  | 20 | 60.09717
|  |  |  | √ |  | 37.2 | 0.0651 |  | 5 | 288 |  | 35 | 71.72227
|  |  |  | √ |  | 37.2 | 0.0651 |  | 5 | 288 |  | 60 | 85.04021
|  |  |  | √ |  | 37.2 | 0.0651 |  | 5 | 298 |  | 1 | 13.35083
|  |  |  | √ |  | 37.2 | 0.0651 |  | 5 | 298 |  | 5 | 44.85723
|  |  |  | √ |  | 37.2 | 0.0651 |  | 5 | 298 |  | 10 | 63.62594
|  |  |  | √ |  | 37.2 | 0.0651 |  | 5 | 298 |  | 20 | 80.4582
|  |  |  | √ |  | 37.2 | 0.0651 |  | 5 | 298 |  | 35 | 90.74697
|  |  |  | √ |  | 37.2 | 0.0651 |  | 5 | 298 |  | 60 | 97.68694
|  |  |  | √ |  | 37.2 | 0.0651 |  | 5 | 308 |  | 1 | 17.28525
|  |  |  | √ |  | 37.2 | 0.0651 |  | 5 | 308 |  | 5 | 54.35818
|  |  |  | √ |  | 37.2 | 0.0651 |  | 5 | 308 |  | 10 | 74.2696
|  |  |  | √ |  | 37.2 | 0.0651 |  | 5 | 308 |  | 20 | 90.92197
|  |  |  | √ |  | 37.2 | 0.0651 |  | 5 | 308 |  | 35 | 100.5877
|  |  |  | √ |  | 37.2 | 0.0651 |  | 5 | 308 |  | 60 | 106.9012
|  |  |  | √ |  | 181.32 | 0.09 | 3.673 | 10 | 298 |  | 5 | 103.5921
|  |  |  | √ |  | 181.32 | 0.09 | 3.673 | 10 | 298 |  | 10 | 103.7458
|  |  |  | √ |  | 181.32 | 0.09 | 3.673 | 10 | 298 |  | 20 | 103.8229
|  |  |  | √ |  | 181.32 | 0.09 | 3.673 | 10 | 298 |  | 40 | 103.8614
|  |  |  | √ |  | 181.32 | 0.09 | 3.673 | 10 | 298 |  | 60 | 103.8743
|  |  |  | √ |  | 181.32 | 0.09 | 3.673 | 10 | 298 |  | 80 | 103.8807
|  |  |  | √ |  | 32.23 | 0.024 | 5.157 | 10 | 298 |  | 5 | 95.5752
|  |  |  | √ |  | 32.23 | 0.024 | 5.157 | 10 | 298 |  | 10 | 96.06507
|  |  |  | √ |  | 32.23 | 0.024 | 5.157 | 10 | 298 |  | 20 | 96.3119
|  |  |  | √ |  | 32.23 | 0.024 | 5.157 | 10 | 298 |  | 40 | 96.43579
|  |  |  | √ |  | 32.23 | 0.024 | 5.157 | 10 | 298 |  | 60 | 96.47716
|  |  |  | √ |  | 32.23 | 0.024 | 5.157 | 10 | 298 |  | 80 | 96.49786
| √ | √ |  | √ | √ | 25.1 | 0.07 | 9.26 | 9.86 | 298 |  | 1 | 5.219127
| √ | √ |  | √ | √ | 25.1 | 0.07 | 9.26 | 9.86 | 298 |  | 10 | 31.75706
| √ | √ |  | √ | √ | 25.1 | 0.07 | 9.26 | 9.86 | 298 |  | 25 | 48.04274
| √ | √ |  | √ | √ | 25.1 | 0.07 | 9.26 | 9.86 | 298 |  | 75 | 62.22509
| √ | √ |  | √ | √ | 25.1 | 0.07 | 9.26 | 9.86 | 298 |  | 150 | 67.18327
| √ | √ |  | √ | √ | 25.1 | 0.07 | 9.26 | 9.86 | 298 |  | 300 | 69.97095
| √ | √ |  | √ | √ | 163 | 0.33 | 11.4 | 10.5 | 298 |  | 1 | 12.18329
| √ | √ |  | √ | √ | 163 | 0.33 | 11.4 | 10.5 | 298 |  | 10 | 63.66197
| √ | √ |  | √ | √ | 163 | 0.33 | 11.4 | 10.5 | 298 |  | 30 | 92.66515
| √ | √ |  | √ | √ | 163 | 0.33 | 11.4 | 10.5 | 298 |  | 50 | 101.9549
| √ | √ |  | √ | √ | 163 | 0.33 | 11.4 | 10.5 | 298 |  | 100 | 110.2439
| √ | √ |  | √ | √ | 163 | 0.33 | 11.4 | 10.5 | 298 |  | 200 | 114.9153
| 5.9 | 0.23 |  | 19.9 | 3 | 154 | 0.62 |  | 7 | 298 |  | 1 | 27.71
| 5.9 | 0.23 |  | 19.9 | 3 | 154 | 0.62 |  | 7 | 298 |  | 3 | 35.36368
| 5.9 | 0.23 |  | 19.9 | 3 | 154 | 0.62 |  | 7 | 298 |  | 5 | 39.61028
| 5.9 | 0.23 |  | 19.9 | 3 | 154 | 0.62 |  | 7 | 298 |  | 10 | 46.19942
| 5.9 | 0.23 |  | 19.9 | 3 | 154 | 0.62 |  | 7 | 298 |  | 15 | 50.55089
| 5.9 | 0.23 |  | 19.9 | 3 | 154 | 0.62 |  | 7 | 298 |  | 25 | 56.62122
| √ | √ |  | √ | √ | 0.75 |  |  | 7.1 | 298 |  | 2 | 7.147645
| √ | √ |  | √ | √ | 0.75 |  |  | 7.1 | 298 |  | 5 | 11.38457
| √ | √ |  | √ | √ | 0.75 |  |  | 7.1 | 298 |  | 10 | 16.18974
| √ | √ |  | √ | √ | 0.75 |  |  | 7.1 | 298 |  | 20 | 23.02306
| √ | √ |  | √ | √ | 0.75 |  |  | 7.1 | 298 |  | 40 | 32.74057
| √ | √ |  | √ | √ | 0.75 |  |  | 7.1 | 298 |  | 60 | 40.22913
| √ | √ |  | √ | √ | 0.9 |  |  | 7.1 | 298 |  | 2 | 4.008854
| √ | √ |  | √ | √ | 0.9 |  |  | 7.1 | 298 |  | 5 | 6.908705
| √ | √ |  | √ | √ | 0.9 |  |  | 7.1 | 298 |  | 10 | 10.42818
| √ | √ |  | √ | √ | 0.9 |  |  | 7.1 | 298 |  | 20 | 15.74056
| √ | √ |  | √ | √ | 0.9 |  |  | 7.1 | 298 |  | 40 | 23.75921
| √ | √ |  | √ | √ | 0.9 |  |  | 7.1 | 298 |  | 60 | 30.22945
| 6.8 | 17.8 |  | 13.7 | 7.3 | 0.5 |  |  | 7.1 | 298 |  | 2 | 0.9131925
| 6.8 | 17.8 |  | 13.7 | 7.3 | 0.5 |  |  | 7.1 | 298 |  | 5 | 2.117733
| 6.8 | 17.8 |  | 13.7 | 7.3 | 0.5 |  |  | 7.1 | 298 |  | 10 | 4.001444
| 6.8 | 17.8 |  | 13.7 | 7.3 | 0.5 |  |  | 7.1 | 298 |  | 20 | 7.560706
| 6.8 | 17.8 |  | 13.7 | 7.3 | 0.5 |  |  | 7.1 | 298 |  | 40 | 14.28591
| 6.8 | 17.8 |  | 13.7 | 7.3 | 0.5 |  |  | 7.1 | 298 |  | 60 | 20.72811
[5 empty] | 13 | 139 | 0.718 | 20.6 | 2.15 | 298.15 |  | 5 | 35.85671
[5 empty] | 13 | 139 | 0.718 | 20.6 | 2.15 | 298.15 |  | 15 | 85.8835
[5 empty] | 13 | 139 | 0.718 | 20.6 | 2.15 | 298.15 |  | 25 | 119.1234
[5 empty] | 13 | 139 | 0.718 | 20.6 | 2.15 | 298.15 |  | 40 | 152.2746
[5 empty] | 13 | 139 | 0.718 | 20.6 | 2.15 | 298.15 |  | 60 | 180.1229
[5 empty] | 13 | 139 | 0.718 | 20.6 | 2.15 | 298.15 |  | 75 | 194.3394
|  | 3.21 |  |  | 20.47 | 27.22 | 0.343 | 4.32 | 4 | 296.15 |  | 2 | 4.528783
|  | 3.21 |  |  | 20.47 | 27.22 | 0.343 | 4.32 | 4 | 296.15 |  | 5 | 10.72129
|  | 3.21 |  |  | 20.47 | 27.22 | 0.343 | 4.32 | 4 | 296.15 |  | 10 | 19.70059
|  | 3.21 |  |  | 20.47 | 27.22 | 0.343 | 4.32 | 4 | 296.15 |  | 20 | 33.89409
|  | 3.21 |  |  | 20.47 | 27.22 | 0.343 | 4.32 | 4 | 296.15 |  | 40 | 52.9786
|  | 3.21 |  |  | 20.47 | 27.22 | 0.343 | 4.32 | 4 | 296.15 |  | 80 | 73.73824
[5 empty] | 27.49 | 72.53 | 0.26 | 14.41 | 5 | 288 |  | 1 | 18.14414
[5 empty] | 27.49 | 72.53 | 0.26 | 14.41 | 5 | 288 |  | 3 | 29.96443
[5 empty] | 27.49 | 72.53 | 0.26 | 14.41 | 5 | 288 |  | 5 | 34.45348
[5 empty] | 27.49 | 72.53 | 0.26 | 14.41 | 5 | 288 |  | 10 | 38.81468
[5 empty] | 27.49 | 72.53 | 0.26 | 14.41 | 5 | 288 |  | 15 | 40.52458
[5 empty] | 27.49 | 72.53 | 0.26 | 14.41 | 5 | 288 |  | 25 | 42.00493
[5 empty] | 27.49 | 72.53 | 0.26 | 14.41 | 5 | 298 |  | 1 | 18.66879
[5 empty] | 27.49 | 72.53 | 0.26 | 14.41 | 5 | 298 |  | 3 | 31.32559
[5 empty] | 27.49 | 72.53 | 0.26 | 14.41 | 5 | 298 |  | 5 | 36.23941
[5 empty] | 27.49 | 72.53 | 0.26 | 14.41 | 5 | 298 |  | 10 | 41.07133
[5 empty] | 27.49 | 72.53 | 0.26 | 14.41 | 5 | 298 |  | 15 | 42.98163
[5 empty] | 27.49 | 72.53 | 0.26 | 14.41 | 5 | 298 |  | 25 | 44.64275
[5 empty] | 27.49 | 72.53 | 0.26 | 14.41 | 5 | 308 |  | 1 | 19.71939
[5 empty] | 27.49 | 72.53 | 0.26 | 14.41 | 5 | 308 |  | 3 | 33.36602
[5 empty] | 27.49 | 72.53 | 0.26 | 14.41 | 5 | 308 |  | 5 | 38.72602
[5 empty] | 27.49 | 72.53 | 0.26 | 14.41 | 5 | 308 |  | 10 | 44.03096
[5 empty] | 27.49 | 72.53 | 0.26 | 14.41 | 5 | 308 |  | 15 | 46.1377
[5 empty] | 27.49 | 72.53 | 0.26 | 14.41 | 5 | 308 |  | 25 | 47.97403
[5 empty] | 27.49 | 72.53 | 0.26 | 14.41 | 5 | 318 |  | 1 | 23.30652
[5 empty] | 27.49 | 72.53 | 0.26 | 14.41 | 5 | 318 |  | 3 | 36.89633
[5 empty] | 27.49 | 72.53 | 0.26 | 14.41 | 5 | 318 |  | 5 | 41.76713
[5 empty] | 27.49 | 72.53 | 0.26 | 14.41 | 5 | 318 |  | 10 | 46.35692
[5 empty] | 27.49 | 72.53 | 0.26 | 14.41 | 5 | 318 |  | 15 | 48.11954
[5 empty] | 27.49 | 72.53 | 0.26 | 14.41 | 5 | 318 |  | 25 | 49.62918
|  | √ |  |  | √ | 172.81 | 0.247 | 8.47 | 3 | 283.15 |  | 5 | 15.39324
|  | √ |  |  | √ | 172.81 | 0.247 | 8.47 | 3 | 283.15 |  | 10 | 29.21122
|  | √ |  |  | √ | 172.81 | 0.247 | 8.47 | 3 | 283.15 |  | 50 | 103.6347
|  | √ |  |  | √ | 172.81 | 0.247 | 8.47 | 3 | 283.15 |  | 100 | 152.0621
|  | √ |  |  | √ | 172.81 | 0.247 | 8.47 | 3 | 283.15 |  | 200 | 198.4226
|  | √ |  |  | √ | 172.81 | 0.247 | 8.47 | 3 | 283.15 |  | 400 | 234.1101
|  | √ |  |  | √ | 172.81 | 0.247 | 8.47 | 3 | 293.15 |  | 5 | 27.5647
|  | √ |  |  | √ | 172.81 | 0.247 | 8.47 | 3 | 293.15 |  | 10 | 51.51317
|  | √ |  |  | √ | 172.81 | 0.247 | 8.47 | 3 | 293.15 |  | 50 | 168.9221
|  | √ |  |  | √ | 172.81 | 0.247 | 8.47 | 3 | 293.15 |  | 100 | 236.2218
|  | √ |  |  | √ | 172.81 | 0.247 | 8.47 | 3 | 293.15 |  | 200 | 294.9834
|  | √ |  |  | √ | 172.81 | 0.247 | 8.47 | 3 | 293.15 |  | 400 | 336.8844
|  | √ |  |  | √ | 172.81 | 0.247 | 8.47 | 3 | 303.15 |  | 5 | 42.91848
|  | √ |  |  | √ | 172.81 | 0.247 | 8.47 | 3 | 303.15 |  | 10 | 78.71371
|  | √ |  |  | √ | 172.81 | 0.247 | 8.47 | 3 | 303.15 |  | 50 | 236.5357
|  | √ |  |  | √ | 172.81 | 0.247 | 8.47 | 3 | 303.15 |  | 100 | 315.6446
|  | √ |  |  | √ | 172.81 | 0.247 | 8.47 | 3 | 303.15 |  | 200 | 379.0271
|  | √ |  |  | √ | 172.81 | 0.247 | 8.47 | 3 | 303.15 |  | 400 | 421.3292
[5 empty] | √ | 382.114 |  |  | 9 | 303 |  | 5 | 13.02913
[5 empty] | √ | 382.114 |  |  | 9 | 303 |  | 50 | 39.98668
[5 empty] | √ | 382.114 |  |  | 9 | 303 |  | 125 | 62.47585
[5 empty] | √ | 382.114 |  |  | 9 | 303 |  | 350 | 103.1521
[5 empty] | √ | 382.114 |  |  | 9 | 303 |  | 750 | 149.5105
[5 empty] | √ | 382.114 |  |  | 9 | 303 |  | 1000 | 171.9955
[5 empty] | √ | 421.492 |  |  | 9 | 303 |  | 5 | 18.19085
[5 empty] | √ | 421.492 |  |  | 9 | 303 |  | 50 | 48.8487
[5 empty] | √ | 421.492 |  |  | 9 | 303 |  | 125 | 72.37178
[5 empty] | √ | 421.492 |  |  | 9 | 303 |  | 350 | 112.5641
[5 empty] | √ | 421.492 |  |  | 9 | 303 |  | 750 | 156.0976
[5 empty] | √ | 421.492 |  |  | 9 | 303 |  | 1000 | 176.6017
[5 empty] | √ | 490.294 |  |  | 9 | 303 |  | 5 | 25.98088
[5 empty] | √ | 490.294 |  |  | 9 | 303 |  | 50 | 61.04554
[5 empty] | √ | 490.294 |  |  | 9 | 303 |  | 125 | 85.76096
[5 empty] | √ | 490.294 |  |  | 9 | 303 |  | 350 | 125.6566
[5 empty] | √ | 490.294 |  |  | 9 | 303 |  | 750 | 166.7185
[5 empty] | √ | 490.294 |  |  | 9 | 303 |  | 1000 | 185.4966
[5 empty] | √ | 117.48 | 0.35 | 11.57 | 7 | 303.15 |  | 5 | 58.50142
[5 empty] | √ | 117.48 | 0.35 | 11.57 | 7 | 303.15 |  | 30 | 260.3909
[5 empty] | √ | 117.48 | 0.35 | 11.57 | 7 | 303.15 |  | 45 | 365.0636
[5 empty] | √ | 117.48 | 0.35 | 11.57 | 7 | 303.15 |  | 60 | 463.9638
[5 empty] | √ | 117.48 | 0.35 | 11.57 | 7 | 303.15 |  | 75 | 558.7821
[5 empty] | √ | 117.48 | 0.35 | 11.57 | 7 | 303.15 |  | 105 | 739.6323
[5 empty] | √ | 173.96 |  | 11.41 | 5 | 303.15 |  | 5 | 25.74452
[5 empty] | √ | 173.96 |  | 11.41 | 5 | 303.15 |  | 10 | 49.50799
[5 empty] | √ | 173.96 |  | 11.41 | 5 | 303.15 |  | 20 | 95.20634
[5 empty] | √ | 173.96 |  | 11.41 | 5 | 303.15 |  | 40 | 183.0866
[5 empty] | √ | 173.96 |  | 11.41 | 5 | 303.15 |  | 50 | 225.9857
[5 empty] | √ | 173.96 |  | 11.41 | 5 | 303.15 |  | 70 | 310.4114
[5 empty] | √ | 181.02 |  | 10.76 | 5 | 303.15 |  | 5 | 25.15112
[5 empty] | √ | 181.02 |  | 10.76 | 5 | 303.15 |  | 10 | 48.36685
[5 empty] | √ | 181.02 |  | 10.76 | 5 | 303.15 |  | 20 | 93.01187
[5 empty] | √ | 181.02 |  | 10.76 | 5 | 303.15 |  | 40 | 178.8665
[5 empty] | √ | 181.02 |  | 10.76 | 5 | 303.15 |  | 50 | 220.7768
[5 empty] | √ | 181.02 |  | 10.76 | 5 | 303.15 |  | 70 | 303.2565
[5 empty] | √ | 141.61 |  | 13.37 | 5 | 303.15 |  | 5 | 26.01183
[5 empty] | √ | 141.61 |  | 13.37 | 5 | 303.15 |  | 10 | 49.71727
[5 empty] | √ | 141.61 |  | 13.37 | 5 | 303.15 |  | 20 | 95.02628
[5 empty] | √ | 141.61 |  | 13.37 | 5 | 303.15 |  | 40 | 181.6269
[5 empty] | √ | 141.61 |  | 13.37 | 5 | 303.15 |  | 50 | 223.7434
[5 empty] | √ | 141.61 |  | 13.37 | 5 | 303.15 |  | 70 | 306.421
[5 empty] | √ | 196.41 |  | 8.51 | 5 | 303.15 |  | 5 | 25.85926
[5 empty] | √ | 196.41 |  | 8.51 | 5 | 303.15 |  | 10 | 43.71889
[5 empty] | √ | 196.41 |  | 8.51 | 5 | 303.15 |  | 20 | 73.91322
[5 empty] | √ | 196.41 |  | 8.51 | 5 | 303.15 |  | 40 | 124.9612
[5 empty] | √ | 196.41 |  | 8.51 | 5 | 303.15 |  | 50 | 147.9762
[5 empty] | √ | 196.41 |  | 8.51 | 5 | 303.15 |  | 70 | 190.9391
[5 empty] | 15.18 | 116.2 |  |  | 7 | 301.15 |  | 1 | 13.53306
[5 empty] | 15.18 | 116.2 |  |  | 7 | 301.15 |  | 3 | 20.50887
[5 empty] | 15.18 | 116.2 |  |  | 7 | 301.15 |  | 5 | 22.86621
[5 empty] | 15.18 | 116.2 |  |  | 7 | 301.15 |  | 10 | 25.0234
[5 empty] | 15.18 | 116.2 |  |  | 7 | 301.15 |  | 20 | 26.26218
[5 empty] | 15.18 | 116.2 |  |  | 7 | 301.15 |  | 40 | 26.92873
|  |  |  | 11.77 | 33.06 | 46.19 |  |  | 7 | 301.15 |  | 1 | 21.11738
|  |  |  | 11.77 | 33.06 | 46.19 |  |  | 7 | 301.15 |  | 2 | 29.05624
|  |  |  | 11.77 | 33.06 | 46.19 |  |  | 7 | 301.15 |  | 5 | 37.51922
|  |  |  | 11.77 | 33.06 | 46.19 |  |  | 7 | 301.15 |  | 10 | 41.55355
|  |  |  | 11.77 | 33.06 | 46.19 |  |  | 7 | 301.15 |  | 15 | 43.09829
|  |  |  | 11.77 | 33.06 | 46.19 |  |  | 7 | 301.15 |  | 20 | 43.91455
|  |  |  | 1.91 | 13.37 | 14.72 |  |  | 7 | 301.15 |  | 5 | 0.5490476
|  |  |  | 1.91 | 13.37 | 14.72 |  |  | 7 | 301.15 |  | 10 | 1.048182
|  |  |  | 1.91 | 13.37 | 14.72 |  |  | 7 | 301.15 |  | 20 | 1.921667
|  |  |  | 1.91 | 13.37 | 14.72 |  |  | 7 | 301.15 |  | 40 | 3.294286
|  |  |  | 1.91 | 13.37 | 14.72 |  |  | 7 | 301.15 |  | 60 | 4.32375
|  |  |  | 1.91 | 13.37 | 14.72 |  |  | 7 | 301.15 |  | 80 | 5.124444
[5 empty] | 24.93 | 107.72 | 0.16 | 5.9 | 5 | 298.15 |  | 10 | 24.35890625
[5 empty] | 24.93 | 107.72 | 0.16 | 5.9 | 5 | 298.15 |  | 20 | 39.97359
[5 empty] | 24.93 | 107.72 | 0.16 | 5.9 | 5 | 298.15 |  | 50 | 64.95708
[5 empty] | 24.93 | 107.72 | 0.16 | 5.9 | 5 | 298.15 |  | 100 | 82.05105
[5 empty] | 24.93 | 107.72 | 0.16 | 5.9 | 5 | 298.15 |  | 400 | 102.2275
[5 empty] | 24.93 | 107.72 | 0.16 | 5.9 | 5 | 298.15 |  | 800 | 106.5962
[5 empty] | 25.86 | 141.76 | 0.22 | 6.26 | 5 | 298.15 |  | 10 | 82.3395
[5 empty] | 25.86 | 141.76 | 0.22 | 6.26 | 5 | 298.15 |  | 20 | 109.786
[5 empty] | 25.86 | 141.76 | 0.22 | 6.26 | 5 | 298.15 |  | 50 | 137.2325
[5 empty] | 25.86 | 141.76 | 0.22 | 6.26 | 5 | 298.15 |  | 100 | 149.7082
[5 empty] | 25.86 | 141.76 | 0.22 | 6.26 | 5 | 298.15 |  | 400 | 160.6624
[5 empty] | 25.86 | 141.76 | 0.22 | 6.26 | 5 | 298.15 |  | 800 | 162.6459
[5 empty] | 29.43 | 113.31 | 0.2 | 7.02 | 5 | 298.15 |  | 10 | 56.8035
[5 empty] | 29.43 | 113.31 | 0.2 | 7.02 | 5 | 298.15 |  | 20 | 97.37743
[5 empty] | 29.43 | 113.31 | 0.2 | 7.02 | 5 | 298.15 |  | 50 | 170.4105
[5 empty] | 29.43 | 113.31 | 0.2 | 7.02 | 5 | 298.15 |  | 100 | 227.214
[5 empty] | 29.43 | 113.31 | 0.2 | 7.02 | 5 | 298.15 |  | 400 | 302.952
[5 empty] | 29.43 | 113.31 | 0.2 | 7.02 | 5 | 298.15 |  | 600 | 314.604
[5 empty] | 31.15 | 138.1 | 0.22 | 6.47 | 5 | 298.15 |  | 10 | 62.44855
[5 empty] | 31.15 | 138.1 | 0.22 | 6.47 | 5 | 298.15 |  | 20 | 109.7581
[5 empty] | 31.15 | 138.1 | 0.22 | 6.47 | 5 | 298.15 |  | 50 | 201.2231
[5 empty] | 31.15 | 138.1 | 0.22 | 6.47 | 5 | 298.15 |  | 100 | 278.6166
[5 empty] | 31.15 | 138.1 | 0.22 | 6.47 | 5 | 298.15 |  | 400 | 391.5693
[5 empty] | 31.15 | 138.1 | 0.22 | 6.47 | 5 | 298.15 |  | 500 | 402.4462